## Sheet1
Date | HO | FO | LO | Slime_MT | Fe% (Slime) | SiO2%(Slime) | Al2O3%(Slime) | P%(Slime) | K2O%(Slime) | MT(Wet) | Fe%(Wet) | SiO2%(Wet) | Al2O3%(Wet) | P%(Wet) | K2O%(Wet) | Slime Loss% | MT(Prod SO+FO) | Fe%(Prod) | SiO2%(Prod) | Al2O3%(Prod) | P%(Prod) | K2O%(Prod)
2024-04-01 | 25.87413 | 48.95105 | 25.17483 | 602 | 42.10271 | 15.75238 | 12.33284 | 0.08365449 | 0.2883073 | 14965 | 63.50736 | 3.278903 | 2.648065 | 0.05859756 | 0.02967705 | 4.02272 | 14363 | 64.40449 | 2.756099 | 2.242145 | 0.05754734 | 0.01883701
2024-04-02 | 17.53247 | 53.8961 | 28.57143 | 950 | 50.65914 | 10.34987 | 9.395684 | 0.09900421 | 0.1404232 | 13962 | 63.31058 | 2.948033 | 2.976024 | 0.08106568 | 0.03427747 | 6.804183 | 13012 | 64.23426 | 2.407628 | 2.507328 | 0.07975599 | 0.02652782
2024-04-03 | 19.2053 | 42.38411 | 38.4106 | 829 | 47.35563 | 7.772497 | 8.044958 | 0.0957684 | 0.1200434 | 15142 | 62.25774 | 2.915606 | 3.399658 | 0.08220965 | 0.02091811 | 5.474838 | 14313 | 63.12086 | 2.634298 | 3.130605 | 0.08142433 | 0.01517683
2024-04-04 | 0 | 0 | 0 | 0 | 0 | 0 | 0 | 0 | 0 | 0 | 0.0 | 0.0 | 0.0 | 0.0 | 0.0 | 0 | 0 | 0.0 | 0.0 | 0.0 | 0.0 | 0.0
2024-04-05 | 25.94937 | 39.87342 | 34.17722 | 1289 | 46.36244 | 10.61694 | 11.82813 | 0.1457362 | 0.2271621 | 15101 | 61.84603 | 3.094388 | 3.915851 | 0.08832948 | 0.04327442 | 8.535859 | 13812 | 63.29103 | 2.392348 | 3.17744 | 0.08297202 | 0.02611316
2024-04-06 | 20.74468 | 55.31915 | 23.93617 | 1332 | 37.30848 | 6.769467 | 7.279662 | 0.09551126 | 0.1369189 | 17727 | 62.34513 | 2.504594 | 2.876431 | 0.08022181 | 0.02879884 | 7.513962 | 16395 | 64.37921 | 2.158097 | 2.518694 | 0.07897963 | 0.0200147
2024-04-07 | 22.91667 | 43.75 | 33.33333 | 973 | 46.23151 | 8.090956 | 7.089671 | 0.09226413 | 0.1917739 | 15956 | 63.65035 | 2.555419 | 2.537607 | 0.0714518 | 0.02001629 | 6.09802 | 14983 | 64.78153 | 2.19594 | 2.241995 | 0.07010025 | 0.008862311
2024-04-08 | 28.27586 | 44.82759 | 26.89655 | 1487 | 48.6942 | 12.46915 | 9.657774 | 0.08528648 | 0.2705555 | 18563 | 62.29417 | 3.422205 | 3.417409 | 0.07199774 | 0.0464763 | 8.010559 | 17076 | 63.47848 | 2.634386 | 2.87399 | 0.07084054 | 0.02696319
2024-04-09 | 38.11659 | 50.22422 | 11.65919 | 1247 | 44.12516 | 14.12204 | 11.83505 | 0.1062197 | 0.2559599 | 17729 | 62.5371 | 3.038866 | 3.437284 | 0.08135459 | 0.03497865 | 7.033674 | 16482 | 63.93011 | 2.200332 | 2.801923 | 0.07947333 | 0.01825959
2024-04-10 | 24.13793 | 40.8867 | 34.97537 | 1423 | 45.46341 | 12.72045 | 11.70804 | 0.1193071 | 0.2567948 | 18835 | 62.09053 | 3.636667 | 3.462826 | 0.0844593 | 0.04252124 | 7.555084 | 17412 | 63.44939 | 2.894293 | 2.788984 | 0.08161136 | 0.02500968
2024-04-11 | 28.43137 | 32.35294 | 39.21569 | 762 | 33.6397 | 10.41673 | 8.923294 | 0.09035302 | 0.2240157 | 8589 | 60.9537 | 3.356837 | 3.359276 | 0.07755755 | 0.04890158 | 8.871813 | 7827 | 63.61286 | 2.669519 | 2.81759 | 0.07631185 | 0.03185329
2024-04-12 | 26.17801 | 36.12565 | 37.69634 | 1255 | 46.45832 | 13.25142 | 10.71225 | 0.1322781 | 0.3008327 | 20850 | 61.05764 | 4.749186 | 3.604421 | 0.1051649 | 0.04422293 | 6.019185 | 19595 | 61.99268 | 4.204644 | 3.149186 | 0.1034284 | 0.02778785
2024-04-13 | 18.84058 | 58.9372 | 22.22222 | 1534 | 50.61497 | 9.710387 | 8.868496 | 0.1831608 | 0.2265623 | 15875 | 62.39574 | 3.325044 | 3.267099 | 0.1046729 | 0.03864332 | 9.662992 | 14341 | 63.65588 | 2.642029 | 2.667939 | 0.09627731 | 0.01854237
2024-04-14 | 16.78832 | 51.82482 | 31.38686 | 1177 | 55.18234 | 6.716138 | 7.522057 | 0.111425 | 0.1436312 | 16037 | 62.0965 | 3.809028 | 3.468335 | 0.08019195 | 0.02445535 | 7.339278 | 14860 | 62.64414 | 3.578768 | 3.147256 | 0.07771811 | 0.01501592
2024-04-15 | 26.5 | 49 | 24.5 | 1212 | 53.09353 | 7.758498 | 8.149439 | 0.09661221 | 0.1230297 | 18970 | 61.79346 | 3.551127 | 3.696716 | 0.08364207 | 0.02422222 | 6.389035 | 17758 | 62.38724 | 3.26397 | 3.392814 | 0.08275684 | 0.01747852
2024-04-16 | 23.15271 | 53.20197 | 23.64532 | 1467 | 52.99189 | 8.447151 | 8.303701 | 0.106623 | 0.1142113 | 19747 | 61.87274 | 4.049284 | 3.394229 | 0.08258122 | 0.02473109 | 7.428977 | 18280 | 62.58544 | 3.696348 | 3.000236 | 0.08065182 | 0.01755016
2024-04-17 | 20.22472 | 62.92135 | 16.85393 | 1448 | 49.32535 | 10.79992 | 9.798761 | 0.09125317 | 0.09863069 | 16835 | 62.15469 | 3.56362 | 3.481029 | 0.06975377 | 0.0189856 | 8.601129 | 15387 | 63.362 | 2.882645 | 2.886496 | 0.06773056 | 0.01149056
2024-04-18 | 26.06635 | 33.64929 | 40.28436 | 2193 | 45.22114 | 14.43049 | 11.1797 | 0.07999134 | 0.2295714 | 15775 | 60.5631 | 4.562502 | 4.203434 | 0.08306092 | 0.04098491 | 13.90174 | 13582 | 63.04027 | 2.969181 | 3.07702 | 0.08355655 | 0.01053505
2024-04-19 | 19.00452 | 35.74661 | 45.24887 | 2201 | 44.58944 | 13.88942 | 12.02816 | 0.2214171 | 0.2659786 | 18606 | 59.51942 | 4.564885 | 5.123253 | 0.1239355 | 0.04983656 | 11.82952 | 16405 | 61.52253 | 3.313845 | 4.196847 | 0.1108568 | 0.02083755
2024-04-20 | 20.65217 | 45.65217 | 33.69565 | 2702 | 47.74142 | 12.51814 | 10.55052 | 0.09521614 | 0.2122754 | 17818 | 61.42252 | 4.145343 | 3.847307 | 0.0795009 | 0.05941149 | 15.16444 | 15116 | 63.86803 | 2.648697 | 2.649101 | 0.07669178 | 0.03208693
2024-04-21 | 26.54028 | 47.8673 | 25.59242 | 2058 | 49.47764 | 9.896662 | 9.239592 | 0.1344072 | 0.1957255 | 23840 | 63.03371 | 2.580391 | 3.272007 | 0.09040237 | 0.02916416 | 8.63255 | 21782 | 64.31451 | 1.889137 | 2.70818 | 0.08624472 | 0.01342716
2024-04-22 | 19.15888 | 51.86916 | 28.97196 | 1217 | 48.49555 | 11.14717 | 9.818669 | 0.122926 | 0.2457445 | 21077 | 63.79117 | 2.765831 | 2.623305 | 0.09506889 | 0.04589643 | 5.774067 | 19860 | 64.72847 | 2.252232 | 2.182381 | 0.09336183 | 0.03364995
2024-04-23 | 10.25641 | 46.15385 | 43.58974 | 965 | 51.90308 | 10.45597 | 8.51628 | 0.106915 | 0.2203295 | 10979 | 62.53541 | 4.562794 | 2.711634 | 0.08893251 | 0.04117429 | 8.789507 | 10014 | 63.55999 | 3.994898 | 2.152268 | 0.08719962 | 0.02390998
2024-04-24 | 19.87952 | 56.62651 | 23.49398 | 1587 | 54.72135 | 8.416547 | 6.488444 | 0.07854883 | 0.1206118 | 17069 | 61.94914 | 5.231616 | 2.400216 | 0.06260513 | 0.02739695 | 9.297557 | 15482 | 62.69004 | 4.905141 | 1.981147 | 0.0609708 | 0.01784185
2024-04-25 | 34.31953 | 43.19527 | 22.48521 | 1146 | 49.62529 | 11.42308 | 9.554014 | 0.09185689 | 0.2041038 | 16922 | 62.27808 | 4.196692 | 3.084905 | 0.06853049 | 0.02998189 | 6.772249 | 15776 | 63.19721 | 3.671753 | 2.614977 | 0.06683602 | 0.01733332
2024-04-26 | 35.38462 | 40 | 24.61538 | 89 | 51.41584 | 12.11371 | 9.461461 | 0.1064944 | 0.2598202 | 10826 | 63.77114 | 2.977401 | 2.543602 | 0.07346739 | 0.0174503 | 0.822095 | 10737 | 63.87355 | 2.901669 | 2.486259 | 0.07319363 | 0.01544128
2024-04-27 | 20.87912 | 46.7033 | 32.41758 | 1147 | 50.70752 | 12.36871 | 8.449189 | 0.09865562 | 0.2087524 | 19674 | 63.11594 | 3.813028 | 2.621342 | 0.0777211 | 0.02955022 | 5.830029 | 18527 | 63.88415 | 3.283349 | 2.260542 | 0.07642506 | 0.01845588
2024-04-28 | 20.87912 | 46.7033 | 32.41758 | 1254 | 48.90249 | 12.48199 | 9.439067 | 0.09639713 | 0.2596722 | 16523 | 62.99942 | 3.39898 | 2.961769 | 0.07245839 | 0.03898175 | 7.589421 | 15269 | 64.15716 | 2.653018 | 2.429807 | 0.07049237 | 0.02085706
2024-04-29 | 28.77698 | 36.69065 | 34.53237 | 500 | 42.16624 | 15.85734 | 12.3762 | 0.100308 | 0.310314 | 16311 | 62.50104 | 3.454107 | 3.221584 | 0.08431148 | 0.0307487 | 3.065416 | 15811 | 63.1441 | 3.061872 | 2.932083 | 0.08380561 | 0.02190785
2024-04-30 | 25.71429 | 38.85714 | 35.42857 | 1405 | 57.87356 | 4.538868 | 5.733068 | 0.1631466 | 0.08358434 | 17911 | 63.81544 | 2.17982 | 2.846829 | 0.1032993 | 0.02592119 | 7.844341 | 16506 | 64.32122 | 1.979016 | 2.601151 | 0.09820511 | 0.02101287
2024-05-01 | 0 | 0 | 0 | 273 | 53.5 | 8.21 | 7.61 | 0.137 | 0.151 | 4804 | 63.38 | 4.205296 | 2.262831 | 0.06951436 | 0.01799938 | 5.682764 | 4531 | 63.97528 | 3.964006 | 1.940655 | 0.06544825 | 0.009985875
2024-05-02 | 0 | 75.86207 | 24.13793 | 1245 | 52.56848 | 9.318024 | 7.927422 | 0.1144795 | 0.200559 | 17040 | 62.68052 | 3.16077 | 3.275741 | 0.07141388 | 0.03106056 | 7.306338 | 15795 | 63.47758 | 2.67544 | 2.909085 | 0.06801934 | 0.01770028
2024-05-03 | 7.692308 | 74.35897 | 17.94872 | 1239 | 49.30377 | 12.33023 | 9.182171 | 0.09123406 | 0.2687458 | 16930 | 60.57554 | 6.448216 | 3.255115 | 0.06244392 | 0.03620387 | 7.31837 | 15691 | 61.46559 | 5.983758 | 2.787101 | 0.06017058 | 0.01784179
2024-05-04 | 8.139535 | 65.11628 | 26.74419 | 1109 | 47.0095 | 12.10011 | 10.21913 | 0.1107683 | 0.2237268 | 17561 | 61.82942 | 4.580833 | 3.116265 | 0.08030277 | 0.04247941 | 6.31513 | 16452 | 62.8284 | 4.073972 | 2.637474 | 0.07824915 | 0.03026185
2024-05-05 | 7.092199 | 58.86525 | 34.04255 | 1031 | 51.17249 | 9.731339 | 8.615587 | 0.1316266 | 0.1773938 | 15231 | 60.67964 | 4.449673 | 3.746442 | 0.1462886 | 0.03737762 | 6.769089 | 14200 | 61.36991 | 4.066194 | 3.392915 | 0.1473531 | 0.02721165
2024-05-06 | 25.32468 | 48.7013 | 25.97403 | 490 | 48.10986 | 9.504531 | 11.35551 | 0.1592122 | 0.2017959 | 14497 | 61.35936 | 3.386658 | 4.454639 | 0.07890677 | 0.02874874 | 3.38001 | 14007 | 61.82286 | 3.172639 | 4.213229 | 0.07609749 | 0.02269512
2024-05-07 | 13.80952 | 64.7619 | 21.42857 | 520 | 56.03846 | 5.123 | 7.033308 | 0.1352596 | 0.07344231 | 19744 | 61.57373 | 2.874366 | 4.213833 | 0.06909365 | 0.008743061 | 2.633712 | 19224 | 61.72345 | 2.813542 | 4.137567 | 0.06730389 | 0.006992978
2024-05-08 | 20.25316 | 48.73418 | 31.01266 | 190 | 51.814 | 8.714947 | 8.915474 | 0.1084842 | 0.1636526 | 17731 | 62.28458 | 2.61517 | 3.932862 | 0.06636219 | 0.01110496 | 1.07157 | 17541 | 62.398 | 2.549099 | 3.878891 | 0.06590593 | 0.009452597
2024-05-09 | 8.130081 | 79.6748 | 12.19512 | 747 | 53.49822 | 8.164257 | 7.677831 | 0.1458394 | 0.1511285 | 13779 | 63.03199 | 2.806932 | 3.039435 | 0.1016922 | 0.01680441 | 5.421293 | 13032 | 63.57847 | 2.499848 | 2.77356 | 0.09916172 | 0.009104896
2024-05-10 | 7.471264 | 66.09195 | 26.43678 | 421 | 53.28694 | 7.527838 | 8.072779 | 0.1425392 | 0.1198147 | 17829 | 63.52943 | 2.042889 | 3.137482 | 0.0920928 | 0.01577029 | 2.361321 | 17408 | 63.77714 | 1.910239 | 3.018125 | 0.09087279 | 0.01325405
2024-05-11 | 3.529412 | 72.35294 | 24.11765 | 421 | 54.38627 | 7.709097 | 7.867007 | 0.1191568 | 0.1230784 | 16077 | 62.69051 | 3.980283 | 2.88679 | 0.07104161 | 0.018176 | 2.618648 | 15656 | 62.91382 | 3.880012 | 2.752869 | 0.06974776 | 0.0153551
2024-05-12 | 1.578947 | 76.31579 | 22.10526 | 973 | 50.7483 | 7.901336 | 9.184512 | 0.136592 | 0.09060123 | 18240 | 62.04191 | 2.670806 | 3.923711 | 0.08919041 | 0.01068997 | 5.33443 | 17267 | 62.67831 | 2.376064 | 3.627264 | 0.08651931 | 0.006186946
2024-05-13 | 0.9803922 | 70.58824 | 28.43137 | 1215 | 53.20342 | 6.998469 | 8.349226 | 0.1262807 | 0.152037 | 20124 | 63.33817 | 2.351341 | 3.220673 | 0.08601786 | 0.02499106 | 6.037567 | 18909 | 63.98938 | 2.05274 | 2.891138 | 0.08343077 | 0.0168277
2024-05-14 | 0.5235602 | 64.39791 | 35.07853 | 1254 | 54.29059 | 6.537234 | 7.630871 | 0.148148 | 0.1511831 | 14694 | 63.62545 | 2.483533 | 2.888241 | 0.09010685 | 0.07109842 | 8.534096 | 13440 | 64.49643 | 2.105308 | 2.445736 | 0.08469140625 | 0.06362623
2024-05-15 | 2.55102 | 60.71429 | 36.73469 | 1401 | 54.51951 | 6.038622 | 7.731478 | 0.1609864 | 0.130162 | 19669 | 62.05272 | 3.29517 | 3.591183 | 0.09790686 | 0.03203805 | 7.122884 | 18268 | 62.63046 | 3.08477 | 3.273657 | 0.09306919 | 0.02451278
2024-05-16 | 0 | 79.46429 | 20.53571 | 1013 | 49.98378 | 11.35932 | 9.099605 | 0.1023129 | 0.1733268 | 14321 | 61.55868 | 5.353684 | 3.073646 | 0.07506868 | 0.02728378 | 7.073528 | 13308 | 62.43975 | 4.896538 | 2.614952 | 0.07299485 | 0.01616704
2024-05-17 | 0 | 0 | 0 | 72 | 49.71 | 10.42 | 8.64 | 0.096 | 0.24 | 1629 | 63.23282 | 4.484972 | 2.194322 | 0.07479374 | 0.01875629 | 4.41989 | 1557 | 63.85815 | 4.21052 | 1.896256 | 0.0738131 | 0.008525369
2024-05-18 | 0 | 0 | 0 | 0 | 0 | 0 | 0 | 0 | 0 | 0 | 0.0 | 0.0 | 0.0 | 0.0 | 0.0 | 0 | 0 | 0.0 | 0.0 | 0.0 | 0.0 | 0.0
2024-05-19 | 0 | 0 | 0 | 0 | 0 | 0 | 0 | 0 | 0 | 0 | 0.0 | 0.0 | 0.0 | 0.0 | 0.0 | 0 | 0 | 0.0 | 0.0 | 0.0 | 0.0 | 0.0
2024-05-20 | 0 | 0 | 0 | 0 | 0 | 0 | 0 | 0 | 0 | 0 | 0.0 | 0.0 | 0.0 | 0.0 | 0.0 | 0 | 0 | 0.0 | 0.0 | 0.0 | 0.0 | 0.0
2024-05-21 | 0 | 0 | 0 | 0 | 0 | 0 | 0 | 0 | 0 | 0 | 0.0 | 0.0 | 0.0 | 0.0 | 0.0 | 0 | 0 | 0.0 | 0.0 | 0.0 | 0.0 | 0.0
2024-05-22 | 0 | 0 | 0 | 0 | 0 | 0 | 0 | 0 | 0 | 0 | 0.0 | 0.0 | 0.0 | 0.0 | 0.0 | 0 | 0 | 0.0 | 0.0 | 0.0 | 0.0 | 0.0
2024-05-23 | 0 | 0 | 0 | 0 | 0 | 0 | 0 | 0 | 0 | 0 | 0.0 | 0.0 | 0.0 | 0.0 | 0.0 | 0 | 0 | 0.0 | 0.0 | 0.0 | 0.0 | 0.0
2024-05-24 | 0 | 100 | 0 | 0 | 0 | 0 | 0 | 0 | 0 | 0 | 0.0 | 0.0 | 0.0 | 0.0 | 0.0 | 0 | 0 | 0.0 | 0.0 | 0.0 | 0.0 | 0.0
2024-05-25 | 8.928571 | 61.60714 | 29.46429 | 0 | 0 | 0 | 0 | 0 | 0 | 0 | 0.0 | 0.0 | 0.0 | 0.0 | 0.0 | 0 | 0 | 0.0 | 0.0 | 0.0 | 0.0 | 0.0
2024-05-26 | 11.73469 | 56.12245 | 32.14286 | 2233 | 57.03953 | 5.694093 | 6.39468 | 0.1081693 | 0.04094133 | 13894 | 61.70705 | 4.14373 | 3.529579 | 0.09437639 | 0.02015831 | 16.07169 | 11661 | 62.60085 | 3.846846 | 2.980933 | 0.09173514 | 0.0161785
2024-05-27 | 11.73469 | 56.12245 | 32.14286 | 2576 | 54.65253 | 7.893556 | 7.389138 | 0.106047 | 0.15013 | 16579 | 61.76165 | 3.669281 | 3.718341 | 0.09582415 | 0.0320047 | 15.53773 | 14003 | 63.06945 | 2.892181 | 3.043059 | 0.09394355 | 0.0102743
2024-05-28 | 22.46377 | 34.78261 | 42.75362 | 3011 | 54.85712 | 6.491554 | 7.435012 | 0.1400259 | 0.08197111 | 15829 | 61.70893 | 3.205597 | 3.894409 | 0.09962711 | 0.03191692 | 19.02205 | 12818 | 63.31845 | 2.433712 | 3.062707 | 0.09013727 | 0.020159
2024-05-29 | 26.45161 | 29.03226 | 44.51613 | 2361 | 55.81597 | 6.590013 | 6.867814 | 0.1101842 | 0.07828505 | 18242 | 62.38252 | 3.466823 | 3.420756 | 0.07748906 | 0.02885106 | 12.94266 | 15881 | 63.35876 | 3.002504 | 2.908288 | 0.07262833 | 0.02150179
2024-05-30 | 21.12676 | 30.28169 | 48.59155 | 1172 | 50.99427 | 8.804659 | 9.444189 | 0.1051809 | 0.1170009 | 14494 | 61.6802 | 3.045552 | 4.104842 | 0.09206372 | 0.02775393 | 8.086105 | 13322 | 62.62029 | 2.538896 | 3.635114 | 0.09090974 | 0.01990245
2024-05-31 | 26.5625 | 30.46875 | 42.96875 | 1158 | 54.51332 | 6.446874 | 7.423247 | 0.09892919 | 0.1069706 | 15929 | 60.11215 | 3.658358 | 4.853899 | 0.08924976 | 0.02281562 | 7.26976 | 14771 | 60.55108 | 3.439747 | 4.65247 | 0.08849093 | 0.01621813
2024-06-01 | 23.11828 | 33.33333 | 43.54839 | 881 | 53.33208 | 6.257843 | 8.49046 | 0.1130287 | 0.1000575 | 16229 | 62.11334 | 2.382133 | 3.991652 | 0.08279132 | 0.0158939 | 5.428554 | 15348 | 62.6174 | 2.159661 | 3.733413 | 0.08105564 | 0.01106278
2024-06-02 | 20.37915 | 44.54976 | 35.07109 | 1225 | 53.74951 | 5.19739 | 8.400161 | 0.1118737 | 0.07254609 | 19023 | 60.29159 | 3.086034 | 4.858579 | 0.09270056 | 0.0140088 | 6.439573 | 17798 | 60.74187 | 2.940714 | 4.61482 | 0.09138091 | 0.009979801
2024-06-03 | 22.39583 | 50 | 27.60417 | 1903 | 51.28222 | 7.308539 | 9.153016 | 0.1453568 | 0.150979 | 18154 | 62.90495 | 2.679218 | 3.280311 | 0.09142944 | 0.03065749 | 10.48254 | 16251 | 64.26597 | 2.137123 | 2.592614 | 0.08511452 | 0.01656778
2024-06-04 | 17.34104 | 64.16185 | 18.49711 | 1859 | 54.99218 | 7.113233 | 6.799672 | 0.09927649 | 0.1528661 | 17132 | 62.23507 | 3.25402 | 3.465909 | 0.07997948 | 0.03628899 | 10.85104 | 15273 | 63.11666 | 2.784284 | 3.06013 | 0.07763069 | 0.02209946
2024-06-05 | 25.2809 | 43.82022 | 30.89888 | 1370 | 53.00445 | 8.184153 | 8.462241 | 0.1165416 | 0.1624489 | 18530 | 63.15725 | 2.529924 | 3.294763 | 0.08403003 | 0.0219323 | 7.393416 | 17160 | 63.96782 | 2.078508 | 2.882208 | 0.08143441 | 0.0107139
2024-06-06 | 20.2454 | 44.78528 | 34.96933 | 1689 | 52.81366 | 8.303321 | 8.793937 | 0.09 | 0.1396288 | 19044 | 62.01995 | 3.718798 | 3.6345 | 0.07343775 | 0.02240937 | 8.868935 | 17355 | 62.91591 | 3.272629 | 3.13238 | 0.0718259 | 0.0110015
2024-06-07 | 30.70866 | 32.28346 | 37.00787 | 1578 | 48.66127 | 11.90469 | 10.05757 | 0.07986565 | 0.2138441 | 18401 | 61.0765 | 3.689339 | 4.276074 | 0.08049448 | 0.03432601 | 8.575621 | 16823 | 62.24105 | 2.918738 | 3.733769 | 0.08055347 | 0.01748719
2024-06-08 | 17.5 | 41.66667 | 40.83333 | 1628 | 57.3713 | 6.510381 | 6.236966 | 0.1028385 | 0.1204244 | 18583 | 61.52069 | 3.966046 | 3.747412 | 0.07348488 | 0.02762396 | 8.760695 | 16955 | 61.91911 | 3.721741 | 3.508367 | 0.07066638 | 0.01871336
2024-06-09 | 8.333333 | 63.33333 | 28.33333 | 2247 | 58.03111 | 5.274406 | 5.950307 | 0.1086302 | 0.09533111 | 20051 | 62.53191 | 3.132154 | 3.413065 | 0.08962598 | 0.02325358 | 11.20642 | 17804 | 63.09995 | 2.861785 | 3.092846 | 0.08722751 | 0.01415685
2024-06-10 | 25.6 | 48 | 26.4 | 1373 | 55.59036 | 6.953765 | 6.780131 | 0.1113511 | 0.1314202 | 16233 | 61.63564 | 3.501441 | 3.793183 | 0.09298469 | 0.02933413 | 8.458079 | 14860 | 62.1942 | 3.182461 | 3.517202 | 0.09128772 | 0.01990182
2024-06-11 | 11.5942 | 59.42029 | 28.98551 | 2317 | 59.3418 | 4.340984 | 5.423966 | 0.1399007 | 0.06292965 | 16340 | 63.13407 | 2.722598 | 3.211073 | 0.0966295 | 0.02525701 | 14.17993 | 14023 | 63.76066 | 2.455194 | 2.84544 | 0.08947985 | 0.01903241
2024-06-12 | 11.5942 | 59.42029 | 28.98551 | 322 | 58.66 | 6.33 | 5.86 | 0.121 | 0.107 | 2224 | 61.8323 | 4.955652 | 3.181574 | 0.08974326 | 0.0419964 | 14.47842 | 1902 | 62.36936 | 4.722981 | 2.728128 | 0.08445163 | 0.03099159
2024-06-13 | 35.76159 | 37.74834 | 26.49007 | 1211 | 53.40602 | 8.051272 | 8.367919 | 0.1256309 | 0.1353088 | 14384 | 61.97726 | 3.458869 | 3.642645 | 0.09897873 | 0.03443541 | 8.419077 | 13173 | 62.76522 | 3.036687 | 3.208248 | 0.09652858 | 0.02516207
2024-06-14 | 23.78049 | 48.78049 | 27.43902 | 1396 | 51.46198 | 9.321328 | 8.909456 | 0.1290417 | 0.1531777 | 18578 | 63.20969 | 3.468542 | 2.736222 | 0.0944439 | 0.02756597 | 7.514264 | 17182 | 64.16416 | 2.993016 | 2.234661 | 0.0916329 | 0.01736029
2024-06-15 | 28.7037 | 52.77778 | 18.51852 | 699 | 54.78381 | 8.689299 | 7.922704 | 0.1122446 | 0.1365594 | 12943 | 63.21864 | 3.060794 | 2.899115 | 0.09980646 | 0.02878347 | 5.400603 | 12244 | 63.70018 | 2.739467 | 2.612322 | 0.09909637 | 0.02263064
2024-06-16 | 21.46341 | 51.21951 | 27.31707 | 1559 | 57.35311 | 4.916318 | 6.418749 | 0.1509384 | 0.08555035 | 20719 | 63.69709 | 2.024165 | 2.892422 | 0.106689 | 0.0202595 | 7.524494 | 19160 | 64.21328 | 1.788837 | 2.605493 | 0.1030885 | 0.01494695
2024-06-17 | 30.98592 | 48.59155 | 20.42254 | 1535 | 53.69083 | 6.8943 | 7.92587 | 0.142884 | 0.1200547 | 15038 | 62.44435 | 2.820435 | 3.506277 | 0.1056155 | 0.02812771 | 10.20747 | 13503 | 63.43943 | 2.357325 | 3.003864 | 0.1013788 | 0.01767759
2024-06-18 | 31.5508 | 44.38503 | 24.06417 | 1880 | 53.00512 | 7.384 | 8.614835 | 0.153809 | 0.1301399 | 19158 | 62.30285 | 2.916145 | 3.638472 | 0.1083554 | 0.03033213 | 9.813133 | 17278 | 63.31452 | 2.430002 | 3.097 | 0.1034097 | 0.01947216
2024-06-19 | 30.93525 | 40.28777 | 28.77698 | 982 | 55.00898 | 6.18454 | 7.612838 | 0.128778 | 0.1145923 | 12822 | 62.52024 | 2.520965 | 3.792061 | 0.09775847 | 0.01909551 | 7.658712 | 11840 | 63.14322 | 2.217111 | 3.475169 | 0.09518573 | 0.01117508
2024-06-20 | 35.66879 | 28.02548 | 36.30573 | 732 | 48.67031 | 10.40235 | 10.5593 | 0.1390287 | 0.2572404 | 17446 | 62.53427 | 2.559329 | 3.617486 | 0.1115748 | 0.02979141 | 4.195804 | 16714 | 63.14145 | 2.215839 | 3.313465 | 0.1103724 | 0.01983014
2024-06-21 | 44.2623 | 26.22951 | 29.5082 | 879 | 48.54046 | 12.37065 | 10.02077 | 0.117868 | 0.3027793 | 16368 | 62.23708 | 3.536655 | 3.499618 | 0.09905251 | 0.03522602 | 5.370235 | 15489 | 63.01436 | 3.035326 | 3.129543 | 0.09798473 | 0.02004238
2024-06-22 | 29.57746 | 47.1831 | 23.23944 | 1146 | 53.48426 | 8.856108 | 7.352705 | 0.08859337 | 0.1741728 | 15686 | 63.37173 | 3.05424 | 2.78742 | 0.08645381 | 0.02900848 | 7.305878 | 14540 | 64.15103 | 2.596954 | 2.427598 | 0.08628518 | 0.01756706
2024-06-23 | 36.46409 | 24.30939 | 39.22652 | 1295 | 49.86015 | 8.53576 | 9.480284 | 0.1052027 | 0.1442181 | 16818 | 63.30918 | 2.571101 | 3.055022 | 0.07872618 | 0.01876795 | 7.700083 | 15523 | 64.43116 | 2.073502 | 2.518998 | 0.07651739 | 0.008302326
2024-06-24 | 33.05085 | 33.47458 | 33.47458 | 1280 | 50.65509375 | 10.24065625 | 8.909625 | 0.0907796875 | 0.192678125 | 17308 | 62.34167 | 3.470651 | 3.406521 | 0.07608609 | 0.02623457 | 7.395424 | 16028 | 63.27497 | 2.929997 | 2.967041 | 0.07491265 | 0.01294235
2024-06-25 | 33.12883 | 34.35583 | 32.51534 | 1223 | 46.35709 | 12.63536 | 10.65137 | 0.09825593 | 0.2736697 | 17280 | 62.01995 | 3.51181 | 3.562669 | 0.079352 | 0.02777494 | 7.077546 | 16057 | 63.21293 | 2.816905 | 3.02275 | 0.07791216 | 0.009046086
2024-06-26 | 22.46696 | 63.43612 | 14.09692 | 1835 | 55.94864 | 6.016807 | 7.009526 | 0.1790441 | 0.1191684 | 17379 | 63.35411 | 2.582988 | 3.16646 | 0.1127512 | 0.01687798 | 10.55872 | 15544 | 64.22835 | 2.177619 | 2.712778 | 0.1049251 | 0.0048024
2024-06-27 | 29.01554 | 48.70466 | 22.27979 | 2635 | 53.07904 | 6.819044 | 7.925696 | 0.1721602 | 0.1385537 | 18079 | 61.74072 | 2.877901 | 3.940225 | 0.1089028 | 0.03350384 | 14.57492 | 15444 | 63.21855 | 2.205478 | 3.260238 | 0.09811001 | 0.01558061
2024-06-28 | 30.99174 | 48.76033 | 20.24793 | 1520 | 53.9701 | 7.778691 | 7.993013 | 0.1146539 | 0.1373553 | 16601 | 61.76374 | 3.001145 | 4.065916 | 0.08224444 | 0.02160508 | 9.156075 | 15081 | 62.54925 | 2.519621 | 3.670108 | 0.07897792 | 0.009938731
2024-06-29 | 34.34343 | 48.48485 | 17.17172 | 337 | 52.34834 | 7.333224 | 8.920015 | 0.2296386 | 0.1312552 | 7840 | 64.00022 | 2.213928 | 2.81923 | 0.1195138 | 0.01667513 | 4.298469 | 7503 | 64.52357 | 1.983992 | 2.545211 | 0.1145675 | 0.01152872
2024-06-30 | 22.80702 | 54.38596 | 22.80702 | 793 | 55.28971 | 6.27826 | 7.582573 | 0.2031513 | 0.09559647 | 11461 | 62.55722 | 2.897375 | 3.45095 | 0.09752879 | 0.01419885 | 6.919117 | 10668 | 63.09745 | 2.646058 | 3.143828 | 0.0896774 | 0.0081482
2024-07-01 |  |  |  | 338 | 53 | 10.46 | 7.71 | 0.115 | 0.231 | 5194 | 62.97939 | 4.889465 | 2.271278 | 0.05276511 | 0.04013208 | 6.507509 | 4856 | 63.674 | 4.50173 | 1.892718 | 0.04843328 | 0.02684679
2024-07-02 | 46.66667 | 40 | 13.33333 | 556 | 54.16 | 7.47 | 7.64 | 0.151 | 0.168 | 7920 | 62.59643 | 2.844795 | 3.484258 | 0.08762525 | 0.02396136 | 7.020202 | 7364 | 63.2334 | 2.495581 | 3.170489 | 0.0828403 | 0.01308609
2024-07-03 | 30.62201 | 34.44976 | 34.92823 | 1358 | 50.32445 | 9.860449 | 9.186311 | 0.1421613 | 0.2311613 | 13312.98 | 60.81869 | 3.554499 | 4.445043 | 0.1172557 | 0.03191473 | 6.830642 | 11954.98 | 62.01076 | 2.838189 | 3.906468 | 0.1144266 | 0.00928175
2024-07-04 | 32.09302 | 19.53488 | 48.37209 | 1547 | 51.11584 | 10.23362 | 8.836742 | 0.118905 | 0.2191765 | 11486.97 | 60.10399 | 4.585243 | 4.386482 | 0.09800293 | 0.03904812 | 10.16893 | 9939.975 | 61.50286 | 3.706162 | 3.69387 | 0.09474986 | 0.01101399
2024-07-05 | 33.33333 | 37.44292 | 29.22374 | 1798 | 48.60269 | 10.85991 | 10.27201 | 0.1459232 | 0.2441068 | 18248 | 61.82347 | 3.814434 | 3.679141 | 0.1089366 | 0.0352186 | 9.853135 | 16450 | 63.26852 | 3.044357 | 2.958534 | 0.1048939 | 0.01238693
2024-07-06 | 33.15508 | 56.14973 | 10.69519 | 1446 | 51.73321 | 8.369751 | 9.028741 | 0.1600249 | 0.15613 | 21409 | 62.87096 | 2.963049 | 3.164019 | 0.1021463 | 0.02050061 | 6.754169 | 19963 | 63.67771 | 2.57142 | 2.739214 | 0.09795396 | 0.01067643
2024-07-07 | 39.13043 | 44.09938 | 16.77019 | 1275 | 52.05638 | 8.190916 | 9.795799 | 0.1750106 | 0.1684686 | 15554 | 64.22879 | 2.24371 | 2.674463 | 0.07515826 | 0.02351315 | 8.197248 | 14279 | 65.31568 | 1.712673 | 2.038585 | 0.06624224 | 0.01056979
2024-07-08 | 26.04167 | 36.45833 | 37.5 | 2311 | 49.6387 | 9.816759 | 9.513821 | 0.1405232 | 0.2149083 | 21455 | 61.54576 | 3.682196 | 3.832034 | 0.09458185 | 0.03755097 | 10.77138 | 19144 | 62.98314 | 2.941652 | 3.146148 | 0.08903596 | 0.01614098
2024-07-09 | 32.54438 | 45.56213 | 21.89349 | 2149 | 47.33948 | 12.99363 | 10.23451 | 0.08860354 | 0.2886217 | 19507 | 60.74796 | 4.757878 | 3.987121 | 0.07657528 | 0.04639104 | 11.01656 | 17358 | 62.408 | 3.738254 | 3.213665 | 0.07508613 | 0.01640177
2024-07-10 | 29.31034 | 47.12644 | 23.56322 | 1594 | 47.40596 | 13.14959 | 10.50554 | 0.1147384 | 0.2752396 | 16768 | 61.82862 | 3.962751 | 3.472521 | 0.08408099 | 0.04180621 | 9.506202 | 15174 | 63.34369 | 2.997691 | 2.733715 | 0.08086049 | 0.01728447
2024-07-11 | 25.5102 | 54.08163 | 20.40816 | 1749 | 51.12838 | 9.142379 | 9.06952 | 0.1275946 | 0.2265037 | 19059 | 62.44396 | 3.526423 | 3.24888 | 0.07738727 | 0.0395819 | 9.176767 | 17310 | 63.58729 | 2.958988 | 2.660763 | 0.07231433 | 0.02069535
2024-07-12 | 27.3743 | 44.13408 | 28.49162 | 1487 | 50.9107 | 8.079664 | 9.547861 | 0.1806274 | 0.1858837 | 17225 | 61.30458 | 2.911241 | 4.194734 | 0.1307055 | 0.02614107 | 8.632801 | 15738 | 62.28664 | 2.422904 | 3.688946 | 0.1259886 | 0.01104785
2024-07-13 | 21.78218 | 33.66337 | 44.55446 | 1813 | 50.88055 | 6.994186 | 10.20067 | 0.1784517 | 0.1291975 | 17334 | 61.57979 | 2.814768 | 4.149542 | 0.1127272 | 0.02417169 | 10.45921 | 15521 | 62.82957 | 2.326572 | 3.442712 | 0.1050499 | 0.01190368
2024-07-14 | 33.18584 | 46.0177 | 20.79646 | 2088 | 51.11069 | 7.999468 | 8.763012 | 0.1512323 | 0.1801671 | 18262 | 62.62194 | 2.689 | 3.438129 | 0.09301421 | 0.02642977 | 11.43358 | 16174 | 64.10799 | 2.003439 | 2.750708 | 0.08549849 | 0.00658288
2024-07-15 | 27.18447 | 42.23301 | 30.58252 | 1231 | 47.58099 | 11.60598 | 11.1108 | 0.1530105 | 0.2430624 | 17594 | 62.44619 | 2.775995 | 3.648008 | 0.1001505 | 0.02886014 | 6.996703 | 16363 | 63.56451 | 2.111709 | 3.086577 | 0.09617384 | 0.01274555
2024-07-16 | 22.38806 | 61.9403 | 15.67164 | 1489 | 49.32954 | 11.11208 | 10.14994 | 0.1518536 | 0.2177878 | 16974 | 62.42144 | 3.487297 | 3.403391 | 0.104994 | 0.0331135 | 8.77224 | 15485 | 63.68032 | 2.754117 | 2.754659 | 0.1004881 | 0.01535567
2024-07-17 | 23.92344 | 55.50239 | 20.57416 | 1451 | 54.69793 | 8.208174 | 7.267629 | 0.1356533 | 0.1374108 | 15664 | 62.06666 | 2.920362 | 3.776409 | 0.1361058 | 0.02526436 | 9.263279 | 14213 | 62.81893 | 2.380532 | 3.419992 | 0.136152 | 0.01381538
2024-07-18 | 21.21212 | 50 | 28.78788 | 1877 | 50.70059 | 9.126404 | 9.23634 | 0.1938982 | 0.183439 | 18400 | 61.85855 | 3.034123 | 3.775807 | 0.1472782 | 0.02948899 | 10.20109 | 16523 | 63.12609 | 2.342044 | 3.155494 | 0.1419822 | 0.01200039
2024-07-19 | 25.15337 | 39.2638 | 35.58282 | 1548 | 43.36067 | 5.735704 | 5.44613 | 0.1625252 | 0.1192972 | 16991 | 62.0559 | 2.653853 | 2.829078 | 0.1380324 | 0.01865761 | 9.110706 | 15443 | 63.9299 | 2.344929 | 2.566746 | 0.1355772 | 0.008569546
2024-07-20 | 27.04403 | 37.73585 | 35.22013 | 1453 | 51.66148 | 9.536641 | 9.062932 | 0.1317164 | 0.1846208 | 15984 | 61.19874 | 4.678389 | 3.544048 | 0.1089683 | 0.0300564 | 9.09034 | 14531 | 62.1524 | 4.192598 | 2.992198 | 0.1066937 | 0.01460103
2024-07-21 | 16.82692 | 45.67308 | 37.5 | 1731 | 50.7348 | 10.63937 | 9.586984 | 0.145818 | 0.1973229 | 18799 | 61.91247 | 4.000275 | 3.511155 | 0.1041885 | 0.02819828 | 9.207937 | 17068 | 63.04608 | 3.326952 | 2.894958 | 0.09996649 | 0.01104602
2024-07-22 | 25.47771 | 37.57962 | 36.94268 | 1393 | 48.29945 | 10.44183 | 10.79763 | 0.1504709 | 0.2177358 | 15963 | 60.55062 | 3.58546 | 4.43746 | 0.1244853 | 0.03451106 | 8.72643 | 14570 | 61.72193 | 2.92994 | 3.829381 | 0.1220009 | 0.01699341
2024-07-23 | 21.80851 | 59.04255 | 19.14894 | 1777 | 52.36739 | 8.420602 | 8.681458 | 0.1515459 | 0.133798 | 21033 | 63.68125 | 2.781127 | 2.783305 | 0.07841264 | 0.02500803 | 8.448628 | 19256 | 64.72533 | 2.2607 | 2.239006 | 0.07166369 | 0.01496858
2024-07-24 | 15.31532 | 58.55856 | 26.12613 | 2986 | 59.56557 | 2.776537 | 5.174548 | 0.2495566 | 0.06376021 | 20607 | 64.22809 | 1.983877 | 2.58672 | 0.1304126 | 0.02677202 | 14.49022 | 17621 | 65.01819 | 1.849555 | 2.148194 | 0.1102228 | 0.02050411
2024-07-25 | 24.40476 | 40.47619 | 35.11905 | 1884 | 54.48295 | 6.893025 | 7.289538 | 0.1577834 | 0.1556576 | 20867 | 62.58089 | 3.161728 | 3.243531 | 0.08043061 | 0.04188321 | 9.02861 | 18983 | 63.38458 | 2.791409 | 2.841979 | 0.0727536 | 0.03059148
2024-07-26 | 13.38583 | 21.25984 | 65.35433 | 1551 | 50.55215 | 10.02698 | 9.269774 | 0.1025622 | 0.2578285 | 16023 | 60.88949 | 4.947201 | 3.799121 | 0.07308354 | 0.04818717 | 9.679835 | 14472 | 61.99737 | 4.402788 | 3.212817 | 0.06992423 | 0.02571939
2024-07-27 | 25.66845 | 32.62032 | 41.71123 | 711 | 50.0257 | 9.296568 | 9.356146 | 0.1458439 | 0.2188987 | 11895 | 61.79981 | 3.078743 | 3.833878 | 0.1059631 | 0.03784279 | 5.977301 | 11184 | 62.54832 | 2.683458 | 3.482811 | 0.1034277 | 0.02633253
2024-07-28 | 22.69504 | 35.46099 | 41.84397 | 1261 | 52.89052 | 7.698243 | 8.411962 | 0.1592324 | 0.1462424 | 14411 | 62.45782 | 2.647946 | 3.5327 | 0.1266237 | 0.02522935 | 8.75026 | 13150 | 63.37527 | 2.163655 | 3.06481 | 0.1234967 | 0.01362498
2024-07-29 | 18.03279 | 45.90164 | 36.06557 | 485 | 51.02036 | 8.640884 | 8.93046 | 0.1457256 | 0.1963397 | 5421 | 63.39647 | 2.085362 | 3.18245 | 0.08822651 | 0.043066 | 8.946689 | 4936 | 64.61252 | 1.441232 | 2.617664 | 0.08257678 | 0.02800567
2024-07-30 | 30.63063 | 58.55856 | 10.81081 | 606 | 40.05934 | 8.283366 | 7.710033 | 0.1353135 | 0.1980132 | 10333 | 63.14586 | 2.413168 | 2.60628 | 0.0825345 | 0.02862334 | 5.864705 | 9727 | 64.58416 | 2.04745 | 2.288312 | 0.07924632 | 0.01807022
2024-07-31 | 35.92814 | 38.92216 | 25.1497 | 1318 | 48.22951 | 11.50363 | 10.47318 | 0.1288422 | 0.2401024 | 16526 | 62.87003 | 2.968382 | 3.270155 | 0.07767905 | 0.02894037 | 7.975312 | 15208 | 64.13885 | 2.228675 | 2.645905 | 0.073245 | 0.01064002
2024-08-01 | 29.05405 | 54.05405 | 16.89189 | 1811 | 48.01027 | 12.0629 | 10.21551 | 0.1248769 | 0.209471 | 14116 | 61.65571 | 4.467814 | 3.44381 | 0.08266899 | 0.04853149 | 12.82941 | 12305 | 63.66399 | 3.349999 | 2.447179 | 0.07645701 | 0.02484506
2024-08-02 | 14.49275 | 53.62319 | 31.88406 | 640 | 43.74959375 | 15.9516875 | 12.02275 | 0.1134765625 | 0.2844734375 | 6931 | 60.05816 | 6.009754 | 3.929287 | 0.07367407 | 0.05163945 | 9.233877 | 6291 | 61.71727 | 4.998335 | 3.105917 | 0.06962486 | 0.02795263
2024-08-03 | 18.79195 | 63.75839 | 17.44966 | 3582 | 58.11437 | 5.733266 | 5.39804 | 0.1412125 | 0.1144819 | 19659 | 63.95836 | 2.51885 | 2.637604 | 0.1043657 | 0.02798253 | 18.22066 | 16077 | 65.26041 | 1.80267 | 2.022571 | 0.09615609 | 0.008710238
2024-08-04 | 20.26144 | 50.98039 | 28.75817 | 1922 | 54.01383 | 8.610198 | 7.162367 | 0.1635203 | 0.2290598 | 16566 | 62.92019 | 3.572793 | 2.942985 | 0.09348449 | 0.05677294 | 11.60208 | 14644 | 64.08914 | 2.911643 | 2.389198 | 0.08429241 | 0.03416058
2024-08-05 | 23.35025 | 55.83756 | 20.81218 | 2490 | 54.39357 | 6.968378 | 7.228996 | 0.1557116 | 0.1299237 | 21619 | 62.56636 | 3.229426 | 3.303118 | 0.0836454 | 0.02461393 | 11.51765 | 19129 | 63.6302 | 2.742731 | 2.792091 | 0.07426462 | 0.01090588
2024-08-06 | 28.24859 | 49.71751 | 22.0339 | 1425 | 52.67119 | 8.03986 | 8.464758 | 0.193266 | 0.1152477 | 16976 | 63.0249 | 3.408447 | 2.904518 | 0.07159181 | 0.02600512 | 8.394204 | 15551 | 63.97365 | 2.984052 | 2.395012 | 0.06044232 | 0.01782747
2024-08-07 | 27.32558 | 36.62791 | 36.04651 | 1343 | 49.09456 | 9.84373 | 9.881087 | 0.1516292 | 0.2227729 | 13223 | 61.34774 | 3.537962 | 3.986814 | 0.0902392 | 0.03368528 | 10.15655 | 11880 | 62.73293 | 2.825113 | 3.320483 | 0.08329924 | 0.01230947
2024-08-08 | 20 | 48.37209 | 31.62791 | 1690 | 51.71115 | 7.557249 | 9.513609 | 0.1504527 | 0.1667929 | 20369 | 62.61262 | 2.405483 | 3.668111 | 0.09437388 | 0.02370961 | 8.296922 | 18679 | 63.59895 | 1.939372 | 3.139234 | 0.0893001 | 0.01076401
2024-08-09 | 22.17195 | 44.34389 | 33.48416 | 1434 | 54.38609 | 5.648145 | 8.262148 | 0.1598333 | 0.1056681 | 22331 | 61.8718 | 2.616628 | 4.039798 | 0.1266794 | 0.01178344 | 6.421566 | 20897 | 62.38549 | 2.408599 | 3.75005 | 0.1244043 | 0.005340862
2024-08-10 | 22.98137 | 48.4472 | 28.57143 | 1411 | 55.46671 | 5.012948 | 7.805656 | 0.1959532 | 0.07399362 | 17469 | 62.7467 | 2.877244 | 3.258973 | 0.1225785 | 0.01267067 | 8.077165 | 16058 | 63.38639 | 2.689582 | 2.85946 | 0.1161312 | 0.007282289
2024-08-11 | 25.74257 | 39.10891 | 35.14851 | 1388 | 53.6021 | 7.368604 | 8.406486 | 0.1838991 | 0.150784 | 19653 | 62.26515 | 3.239012 | 3.391792 | 0.158232 | 0.01616696 | 7.062535 | 18265 | 62.92347 | 2.925195 | 3.010713 | 0.1562815 | 0.005937093
2024-08-12 | 18.78788 | 35.75758 | 45.45455 | 1478 | 51.51415 | 8.928383 | 8.358004 | 0.1434269 | 0.1951482 | 16036 | 60.97316 | 4.298275 | 3.808173 | 0.1133701 | 0.03266354 | 9.216762 | 14558 | 61.93349 | 3.828204 | 3.346252 | 0.1103186 | 0.0161673
2024-08-13 | 18.57143 | 65.2381 | 16.19048 | 2334 | 47.26903 | 12.02108 | 10.69951 | 0.1265201 | 0.1963149 | 20042 | 61.55355 | 4.070926 | 3.618273 | 0.1051208 | 0.0305856 | 11.64554 | 17708 | 63.43632 | 3.023057 | 2.684932 | 0.1023003 | 0.00874167
2024-08-14 | 28.04878 | 43.90244 | 28.04878 | 840 | 54.84 | 7.03 | 7.66 | 0.141 | 0.08 | 7536 | 63.79544 | 2.565541 | 2.770824 | 0.1114598 | 0.02112619 | 11.1465 | 6696 | 64.91888 | 2.005484 | 2.157487 | 0.107754 | 0.01374059
2024-08-15 | 29.56989 | 64.51613 | 5.913978 | 2205 | 52.84242 | 7.965147 | 8.654522 | 0.1581188 | 0.1071592 | 20321 | 63.544 | 2.890701 | 2.845718 | 0.09500942 | 0.03454537 | 10.85084 | 18116 | 64.84654 | 2.273061 | 2.138696 | 0.08732802 | 0.02570714
2024-08-16 | 35.66434 | 44.05594 | 20.27972 | 1781 | 55.70435 | 5.827698 | 7.515839 | 0.1875149 | 0.08460303 | 16556 | 63.1112 | 3.773526 | 2.652974 | 0.08947391 | 0.01541493 | 10.75743 | 14775 | 64.00403 | 3.525913 | 2.066797 | 0.07765591 | 0.00707489
2024-08-17 | 19.46903 | 45.13274 | 35.39823 | 2007 | 52.08608 | 8.198789 | 8.899511 | 0.1402746 | 0.1662232 | 20286 | 61.80143 | 3.780611 | 3.619539 | 0.09110907 | 0.02960958 | 9.893523 | 18279 | 62.86815 | 3.295504 | 3.039807 | 0.08571079 | 0.01460966
2024-08-18 | 15.58442 | 59.74026 | 24.67532 | 606 | 55.25122 | 6.775545 | 7.698581 | 0.1242508 | 0.09152805 | 14384 | 62.64826 | 2.802952 | 3.380856 | 0.1031753 | 0.01623623 | 4.213014 | 13778 | 62.9736 | 2.628225 | 3.190949 | 0.1022483 | 0.01292466
2024-08-19 | 11.90476 | 58.92857 | 29.16667 | 1823 | 57.12144 | 5.013341 | 6.389737 | 0.09842567 | 0.06065826 | 17958 | 62.32542 | 2.650032 | 3.725402 | 0.07168471 | 0.01702709 | 10.15146 | 16135 | 62.91338 | 2.383015 | 3.424375 | 0.0686634 | 0.01209746
2024-08-20 | 10.81081 | 61.08108 | 28.10811 | 2348 | 58.38149 | 5.00656 | 5.834884 | 0.1093104 | 0.09261716 | 20314 | 62.91431 | 2.920409 | 3.231169 | 0.07674158 | 0.02435806 | 11.55853 | 17966 | 63.50671 | 2.647768 | 2.890886 | 0.07248511 | 0.01543719
2024-08-21 | 8.333333 | 57.29167 | 34.375 | 2030 | 54.82756 | 7.300857 | 7.627379 | 0.1157133 | 0.1367315 | 19676 | 62.2518 | 3.074352 | 3.585061 | 0.1014419 | 0.02539439 | 10.31714 | 17646 | 63.10588 | 2.588134 | 3.120032 | 0.09980007 | 0.01258614
2024-08-22 | 24.51923 | 46.63462 | 28.84615 | 2252 | 53.43719 | 8.303748 | 8.59468 | 0.1330542 | 0.138333 | 19458 | 62.42073 | 3.904605 | 3.149579 | 0.08464112 | 0.02787938 | 11.57365 | 17206 | 63.59654 | 3.328825 | 2.436899 | 0.0783046 | 0.0134227
2024-08-23 | 23.33333 | 60 | 16.66667 | 971 | 60.26035 | 4.274645 | 4.617971 | 0.1132667 | 0.05623275 | 15054 | 62.31135 | 2.139948 | 1.70551 | 0.06432201 | 0.009196825 | 6.450113 | 14083 | 62.45276 | 1.992764 | 1.504701 | 0.06094735 | 0.005953774
2024-08-24 | 19.11765 | 51.47059 | 29.41176 | 567 | 57.24 | 6.66 | 6.57 | 0.143 | 0.244 | 7050 | 58.23443 | 2.995793 | 2.789028 | 0.0777078 | 0.03108241 | 8.042553 | 6483 | 58.3214 | 2.675323 | 2.458346 | 0.07199738 | 0.01246074
2024-08-25 | 25.94937 | 44.3038 | 29.74684 | 1558 | 53.55758 | 6.142542 | 8.031399 | 0.1489692 | 0.09167266 | 18132 | 62.83389 | 3.459721 | 2.971417 | 0.07287464 | 0.01316962 | 8.592544 | 16574 | 63.70589 | 3.207528 | 2.495765 | 0.06572155 | 0.005790123
2024-08-26 | 39.68254 | 36.50794 | 23.80952 | 93 | 53.06 | 8.98 | 9.1 | 0.136 | 0.099 | 2265 | 58.27464 | 2.028503 | 2.380936 | 0.06660971 | 0.01140309 | 4.10596 | 2172 | 58.49792 | 1.730856 | 2.093241 | 0.06363858 | 0.007652394
2024-08-27 | 28.31858 | 43.36283 | 28.31858 | 1748 | 52.23 | 8.09 | 7.98 | 0.153 | 0.09 | 15887 | 60.5134 | 2.71247 | 2.829808 | 0.08028948 | 0.0188218 | 11.00271 | 14139 | 61.53747 | 2.047648 | 2.193091 | 0.0713003 | 0.01002207
2024-08-28 | 24.20091 | 38.81279 | 36.9863 | 1915 | 51.81633 | 9.400407 | 8.404261 | 0.1172752 | 0.1540856 | 19985 | 62.25548 | 4.008244 | 3.128696 | 0.09755707 | 0.02434984 | 9.582187 | 18070 | 63.36179 | 3.4368 | 2.569608 | 0.0954674 | 0.01060086
2024-08-29 | 21.13402 | 50.51546 | 28.35052 | 3068 | 54.26665 | 8.702363 | 7.091845 | 0.09756356 | 0.1323523 | 22074 | 61.44553 | 5.658275 | 2.941095 | 0.07749692 | 0.02701515 | 13.8987 | 19006 | 62.60436 | 5.16689 | 2.271069 | 0.07425771 | 0.01001134
2024-08-30 | 9.859155 | 85.91549 | 4.225352 | 1628 | 56.2431 | 6.83629 | 6.563796 | 0.09819717 | 0.09151597 | 19466 | 63.28915 | 3.057349 | 2.929915 | 0.06858756 | 0.01602815 | 8.3633 | 17838 | 63.93222 | 2.712461 | 2.598266 | 0.06588522 | 0.009138693
2024-08-31 | 19.5122 | 65.04065 | 15.44715 | 1252 | 56.71519 | 7.158962 | 6.425599 | 0.09538019 | 0.07577556 | 14229 | 63.28283 | 3.365155 | 2.760483 | 0.06987325 | 0.02047702 | 8.798932 | 12977 | 63.91647 | 2.999135 | 2.406879 | 0.06741238 | 0.0151419
2024-09-01 | 16.39344 | 52.04918 | 31.55738 | 1790 | 57.00298 | 5.562648 | 6.629637 | 0.1418128 | 0.08734749 | 19244 | 62.88215 | 2.800607 | 3.314502 | 0.09484712 | 0.01871612 | 9.3016 | 17454 | 63.48509 | 2.517345 | 2.974517 | 0.09003054 | 0.01167761
2024-09-02 | 20.15504 | 42.63566 | 37.2093 | 2070 | 52.46409 | 7.614599 | 9.201362 | 0.1638551 | 0.1226647 | 19432 | 62.32828 | 2.771929 | 3.730489 | 0.09988751 | 0.02041812 | 10.65253 | 17362 | 63.50434 | 2.194557 | 3.078219 | 0.09226091 | 0.008227681
2024-09-03 | 18.43972 | 64.1844 | 17.37589 | 2797 | 53.49176 | 7.104387 | 8.816843 | 0.1584408 | 0.1419718 | 24261 | 63.05792 | 2.695425 | 3.329947 | 0.08173853 | 0.02328919 | 11.52879 | 21464 | 64.3045 | 2.120888 | 2.614943 | 0.07174336 | 0.007823518
2024-09-04 | 19.64286 | 62.5 | 17.85714 | 2694 | 53.11719 | 8.78801 | 8.398441 | 0.1333482 | 0.189144 | 18593 | 61.8592 | 4.242917 | 3.45345 | 0.08940058 | 0.05101041 | 14.48932 | 15899 | 63.34048 | 3.472775 | 2.615548 | 0.0819539 | 0.02760441
2024-09-05 | 26.96629 | 48.31461 | 24.7191 | 1601 | 52.90846 | 7.045191 | 8.569569 | 0.1749963 | 0.1595597 | 16597 | 61.1981 | 3.796496 | 4.07461 | 0.1351879 | 0.03275761 | 9.646322 | 14996 | 62.08312 | 3.44966 | 3.59472 | 0.1309379 | 0.01921999
2024-09-06 | 25.9887 | 38.98305 | 35.02825 | 1195 | 54.23763 | 7.243967 | 7.751573 | 0.1902427 | 0.1249205 | 17209 | 62.35241 | 3.475096 | 3.337424 | 0.1120422 | 0.02917895 | 6.944041 | 16014 | 62.95796 | 3.193854 | 3.008031 | 0.1062067 | 0.0220345
2024-09-07 | 20.66116 | 41.32231 | 38.01653 | 1186 | 51.2518 | 9.635228 | 8.126341 | 0.1246358 | 0.1844199 | 12033 | 60.62662 | 5.605306 | 3.462288 | 0.07060612 | 0.03715304 | 9.856229 | 10847 | 61.65165 | 5.164678 | 2.952326 | 0.06469858 | 0.02105103
2024-09-08 | 22.09945 | 45.85635 | 32.0442 | 3206 | 55.17223 | 5.920499 | 8.094847 | 0.1657405 | 0.1352174 | 18623 | 62.06857 | 3.714626 | 3.630809 | 0.1103433 | 0.02837381 | 17.21527 | 15417 | 63.50268 | 3.25591 | 2.702502 | 0.09882338 | 0.006155445
2024-09-09 | 22.53521 | 47.88732 | 29.57746 | 1520 | 50.44111 | 8.935112 | 9.198711 | 0.1303204 | 0.1563776 | 16097 | 61.35676 | 4.30226 | 3.644479 | 0.07062167 | 0.02633898 | 9.442753 | 14577 | 62.49498 | 3.819175 | 3.065318 | 0.06439665 | 0.01277934
2024-09-10 | 0 | 0 | 0 | 1591 | 51.44535 | 8.609994 | 8.63726 | 0.1483174 | 0.1688146 | 14645 | 63.23825 | 3.423411 | 2.724709 | 0.06989099 | 0.02478672 | 10.86378 | 13054 | 64.67555 | 2.791279 | 2.004097 | 0.0603325 | 0.007232841
2024-09-11 | 0 | 0 | 0 | 0 | 0 | 0 | 0 | 0 | 0 | 0 | 0.0 | 0.0 | 0.0 | 0.0 | 0.0 | 0 | 0 | 0.0 | 0.0 | 0.0 | 0.0 | 0.0
2024-09-12 | 31.42857 | 45.71429 | 22.85714 | 758 | 58.95753 | 4.308575 | 6.280132 | 0.161091 | 0.08618206 | 12665 | 64.63408 | 2.083481 | 2.461542 | 0.0813377 | 0.01999625 | 5.984998 | 11907 | 64.99544 | 1.941832 | 2.21845 | 0.0762606 | 0.01578286
2024-09-13 | 22.67206 | 44.93927 | 32.38866 | 2842 | 56.60682 | 5.852938 | 6.407569 | 0.1418096 | 0.10019 | 21215 | 62.31961 | 3.405835 | 3.40677 | 0.09796872 | 0.02636128 | 13.39618 | 18373 | 63.20328 | 3.027308 | 2.942595 | 0.09118726 | 0.01494119
2024-09-14 | 21.67488 | 31.03448 | 47.29064 | 2116 | 45.04027 | 12.31528 | 12.22315 | 0.1198417 | 0.3190189 | 18884 | 58.318 | 5.706629 | 5.353519 | 0.08343362 | 0.05567695 | 11.20525 | 16768 | 59.99355 | 4.872664 | 4.486621 | 0.07883919 | 0.0224451
2024-09-15 | 23.58974 | 56.41026 | 20 | 1423 | 53.21166 | 6.053071 | 8.297519 | 0.1750942 | 0.112858 | 14514 | 61.93581 | 2.954715 | 3.831817 | 0.1111191 | 0.02059904 | 9.804327 | 13091 | 62.88413 | 2.617921 | 3.346392 | 0.104165 | 0.01057043
2024-09-16 | 30.57851 | 46.28099 | 23.1405 | 1527 | 53.90276 | 7.22057 | 8.26482 | 0.1706876 | 0.155721 | 10619 | 61.97967 | 3.045331 | 3.881027 | 0.0921164 | 0.04322027 | 14.37989 | 9092 | 63.33618 | 2.344101 | 3.14477 | 0.07892037 | 0.02432578
2024-09-17 | 33.07692 | 39.23077 | 27.69231 | 1572 | 54.70407 | 6.604847 | 7.445662 | 0.1716145 | 0.1453639 | 16835 | 63.45453 | 2.435817 | 3.030779 | 0.1066622 | 0.02169857 | 9.337689 | 15263 | 64.35577 | 2.006431 | 2.576072 | 0.09997248 | 0.00896177
2024-09-18 | 32.98969 | 41.23711 | 25.7732 | 661 | 54.91903 | 6.523071 | 7.583722 | 0.1516929 | 0.1164493 | 13067 | 64.02128 | 2.729607 | 2.529549 | 0.07382264 | 0.01057542 | 5.058544 | 12406 | 64.50626 | 2.527489 | 2.260259 | 0.06967367 | 0.004934387
2024-09-19 | 28.80435 | 36.95652 | 34.23913 | 1950 | 52.45671 | 6.550082 | 8.965138 | 0.1968297 | 0.08500923 | 16318 | 62.16996 | 2.835543 | 3.80544 | 0.1033198 | 0.01688157 | 11.94999 | 14368 | 63.48822 | 2.331412 | 3.105174 | 0.09062876 | 0.007635405
2024-09-20 | 30.28169 | 59.15493 | 10.56338 | 1758 | 59.17079 | 4.122119 | 5.522099 | 0.1821959 | 0.04504692 | 17690 | 64.06752 | 2.257345 | 2.68767 | 0.09669688 | 0.009135726 | 9.937818 | 15932 | 64.60784 | 2.051579 | 2.374907 | 0.08726258 | 0.005173144
2024-09-21 | 26.26263 | 57.57576 | 16.16162 | 1323 | 60.31206 | 3.476939 | 4.810378 | 0.1607173 | 0.03558428 | 14623 | 63.97313 | 2.423367 | 2.622802 | 0.08574862 | 0.01316211 | 9.047391 | 13300 | 64.33731 | 2.318564 | 2.405196 | 0.0782912 | 0.01093169
2024-09-22 | 22.83951 | 59.87654 | 17.28395 | 2311 | 57.47125 | 6.61077 | 5.498014 | 0.1182661 | 0.1333358 | 18162 | 62.71132 | 4.228396 | 2.728337 | 0.07423032 | 0.0249312 | 12.72437 | 15851 | 63.4753 | 3.881058 | 2.324532 | 0.06781011 | 0.009126333
2024-09-23 | 32.35294 | 50.73529 | 16.91176 | 928 | 53.01357 | 8.535183 | 8.033728 | 0.1062726 | 0.1731573 | 13806 | 63.42784 | 3.491022 | 2.599708 | 0.06405675 | 0.01769155 | 6.721715 | 12878 | 64.17831 | 3.127536 | 2.208128 | 0.06101464 | 0.006488546
2024-09-24 | 26.60099 | 49.75369 | 23.64532 | 1488 | 51.76119 | 8.882681 | 8.514738 | 0.1643367 | 0.1402923 | 18018 | 61.13852 | 4.387503 | 3.749481 | 0.07775402 | 0.02582251 | 8.258408 | 16530 | 61.98265 | 3.982856 | 3.320522 | 0.06996001 | 0.01551815
2024-09-25 | 25 | 41.17647 | 33.82353 | 1673 | 51.3109 | 10.28492 | 9.426145 | 0.1325989 | 0.164566 | 18290 | 62.12045 | 3.961203 | 3.394728 | 0.0713705 | 0.02827376 | 9.147075 | 16617 | 63.20876 | 3.324531 | 2.787485 | 0.06520602 | 0.01455184
2024-09-26 | 31.63265 | 42.85714 | 25.5102 | 1242 | 50.10667 | 9.747609 | 8.920507 | 0.1658478 | 0.1989928 | 13032 | 61.1652 | 3.632513 | 4.11983 | 0.09806956 | 0.03138405 | 9.530387 | 11790 | 62.33014 | 2.988327 | 3.61411 | 0.09092956 | 0.01372757
2024-09-27 | 17.10526 | 57.23684 | 25.65789 | 1698 | 53.28531 | 8.654446 | 7.751784 | 0.1593498 | 0.2382774 | 20326 | 63.49464 | 2.924215 | 2.703437 | 0.09799055 | 0.02635462 | 8.353833 | 18628 | 64.42525 | 2.401886 | 2.243265 | 0.09239747 | 0.007037202
2024-09-28 | 14.56311 | 56.31068 | 29.12621 | 1915 | 56.49854 | 7.394282 | 6.30376 | 0.1350627 | 0.1802898 | 20993 | 63.77057 | 3.014471 | 2.556378 | 0.08608698 | 0.0282377 | 9.122088 | 19078 | 64.50052 | 2.574836 | 2.180226 | 0.08117093 | 0.0129751
2024-09-29 | 34.32836 | 40.29851 | 25.37313 | 520 | 53.85708 | 8.266769 | 7.702154 | 0.1441846 | 0.1944154 | 13375 | 63.19342 | 3.50964 | 2.688422 | 0.08436239 | 0.01324467 | 3.885817 | 12855 | 63.57109 | 3.317208 | 2.485611 | 0.08194251 | 0.005916103
2024-09-30 | 21.92982 | 45.61404 | 32.45614 | 397 | 48.67 | 10.77 | 9.02 | 0.129 | 0.217 | 8313 | 63.03541 | 2.993606 | 2.896743 | 0.07815885 | 0.02494948 | 4.775653 | 7916 | 63.75585 | 2.603608 | 2.589652 | 0.07560908 | 0.01531784
2024-10-01 | 28.51064 | 45.95745 | 25.53191 | 1656 | 49.55264 | 9.814257 | 10.10532 | 0.1464058 | 0.184875 | 22850 | 61.66695 | 4.02314 | 3.629594 | 0.08809575 | 0.03014234 | 7.247265 | 21194 | 62.61351 | 3.570649 | 3.123611 | 0.08353968 | 0.01805226
2024-10-02 | 27.41117 | 43.65482 | 28.93401 | 960 | 56.85833 | 7.1106875 | 6.328667 | 0.1197292 | 0.09510729 | 17578 | 62.44914 | 3.143974 | 3.370451 | 0.1037699 | 0.02021493 | 5.461372 | 16618 | 62.77212 | 2.914822 | 3.199559 | 0.1028479 | 0.01588849
2024-10-03 | 28.66242 | 42.03822 | 29.29936 | 987 | 52.92528 | 8.744174 | 8.217214 | 0.1249341 | 0.1951783 | 17804 | 62.02408 | 3.55142 | 3.470989 | 0.09887991 | 0.02927904 | 5.543698 | 16817 | 62.5581 | 3.246655 | 3.192431 | 0.09735078 | 0.01954231
2024-10-04 | 25 | 37.01923 | 37.98077 | 1153 | 53.10601 | 8.441518 | 8.316141 | 0.120281 | 0.1788656 | 18281 | 62.56605 | 3.591798 | 3.195148 | 0.07423888 | 0.02273724 | 6.307095 | 17128 | 63.20286 | 3.265331 | 2.85042 | 0.07113948 | 0.0122272
2024-10-05 | 14.58333 | 54.6875 | 30.72917 | 1372 | 57.5683 | 3.906392 | 6.899176 | 0.1283324 | 0.0719949 | 13692 | 62.03425 | 2.983968 | 3.885244 | 0.08545691 | 0.01928265 | 10.02045 | 12320 | 62.5316 | 2.881244 | 3.549601 | 0.08068214 | 0.01341242
2024-10-06 | 16.66667 | 45.83333 | 37.5 | 140 | 59.01 | 4.87 | 4.82 | 0.121 | 0.025 | 2314 | 63.34946 | 3.599153 | 2.498215 | 0.08482109 | 0.01575497 | 6.05013 | 2174 | 63.62891 | 3.517314 | 2.348698 | 0.08249126 | 0.01515961
2024-10-07 | 26.04651 | 43.72093 | 30.23256 | 1013 | 54.5867 | 7.30925 | 7.021303 | 0.137848 | 0.1809961 | 19637 | 57.08364 | 2.350191 | 2.455794 | 0.08307758 | 0.02178569 | 5.158629 | 18624 | 57.21945 | 2.080457 | 2.207466 | 0.0800985 | 0.01312589
2024-10-08 | 21.73913 | 49.45652 | 28.80435 | 1094 | 55.82499 | 6.958812 | 6.149707 | 0.1271718 | 0.1434086 | 16578 | 61.47223 | 3.900125 | 3.588195 | 0.1144178 | 0.02240644 | 6.599107 | 15484 | 61.87123 | 3.684018 | 3.407215 | 0.1135166 | 0.01385721
2024-10-09 | 32.90043 | 40.69264 | 26.40693 | 1001 | 52.25949 | 9.988721 | 8.47989 | 0.1439001 | 0.252023 | 21918 | 62.90513 | 3.294496 | 2.983429 | 0.0840918 | 0.02693232 | 4.567023 | 20917 | 63.41459 | 2.974138 | 2.720391 | 0.08122962 | 0.01616042
2024-10-10 | 25.75758 | 51.51515 | 22.72727 | 1263 | 58.44982 | 5.459097 | 5.248203 | 0.1437308 | 0.10492 | 20338 | 64.0255 | 2.912114 | 2.435622 | 0.07379361 | 0.02113561 | 6.21005 | 19075 | 64.39468 | 2.743473 | 2.249394 | 0.06916291 | 0.01558805
2024-10-11 | 26.85714 | 40.57143 | 32.57143 | 802 | 58.73446 | 5.324975 | 4.866708 | 0.1210037 | 0.1055636 | 17952 | 63.52799 | 2.767596 | 2.810915 | 0.07642792 | 0.02053462 | 4.467469 | 17150 | 63.75216 | 2.648003 | 2.714778 | 0.07434338 | 0.01655834
2024-10-12 | 26.70455 | 30.68182 | 42.61364 | 883 | 50.87385 | 7.725889 | 9.621053 | 0.1391302 | 0.07091506 | 20418 | 63.32383 | 2.562316 | 3.073298 | 0.08487173 | 0.02221677 | 4.324616 | 19535 | 63.88658 | 2.328918 | 2.777333 | 0.0824192 | 0.02001556
2024-10-13 | 23.6715 | 43.96135 | 32.36715 | 1117 | 55.1298 | 7.64077 | 7.202077 | 0.09976902 | 0.1625703 | 19483 | 63.84663 | 2.62667 | 2.798443 | 0.06113981 | 0.02197185 | 5.733203 | 18366 | 64.37678 | 2.321718 | 2.530619 | 0.05879043 | 0.0134208
2024-10-14 | 29.01554 | 39.37824 | 31.60622 | 1117 | 49.17947 | 9.176491 | 11.04466 | 0.1049284 | 0.145462 | 19483 | 62.18433 | 2.617383 | 3.929308 | 0.07816784 | 0.02092576 | 5.733203 | 18366 | 62.97527 | 2.218465 | 3.49656 | 0.07654029 | 0.0133516
2024-10-15 | 26.5896 | 49.71098 | 23.69942 | 892 | 52.88799 | 6.614552 | 8.932489 | 0.1108217 | 0.11988 | 8987.98 | 61.17169 | 2.932118 | 4.533887 | 0.09602635 | 0.02023765 | 5.046391 | 8095.98 | 62.08438 | 2.526395 | 4.049258 | 0.09439622 | 0.009259234
2024-10-16 | 21.78218 | 36.63366 | 41.58416 | 621 | 54.84 | 8.31 | 7.12 | 0.087 | 0.134 | 10182 | 60.98541 | 4.101939 | 3.923173 | 0.1069934 | 0.02197692 | 6.098998 | 9561 | 61.38456 | 3.82862 | 3.715534 | 0.108292 | 0.01470087
2024-10-17 | 24.41315 | 39.9061 | 35.68075 | 1564 | 58.33696 | 6.413977 | 4.976106 | 0.08256138 | 0.1007621 | 22226 | 61.92819 | 4.297288 | 3.102124 | 0.08681081 | 0.01661667 | 7.036804 | 20662 | 62.20002 | 4.137066 | 2.960273 | 0.08713247 | 0.01024731
2024-10-18 | 24.43439 | 36.1991 | 39.36652 | 1523 | 52.58337 | 9.163296 | 7.973986 | 0.1011832 | 0.1808398 | 22120 | 63.34409 | 3.289222 | 2.718767 | 0.07668269 | 0.02321175 | 6.885172 | 20597 | 64.13976 | 2.854876 | 2.330181 | 0.07487105 | 0.01155629
2024-10-19 | 22.44898 | 43.36735 | 34.18367 | 375 | 52.18027 | 8.912533 | 8.41208 | 0.1711627 | 0.1972053 | 19721 | 62.90821 | 2.932368 | 3.186144 | 0.1029096 | 0.01972248 | 1.901526 | 19346 | 63.11616 | 2.816449 | 3.084845 | 0.1015866 | 0.01628218
2024-10-20 | 28.20513 | 48.20513 | 23.58974 | 606 | 57.01089 | 6.938036 | 5.983894 | 0.1131056 | 0.1226733 | 21766 | 63.63493 | 2.70137 | 2.810493 | 0.08968511 | 0.02248181 | 2.784159 | 21160 | 63.82464 | 2.580037 | 2.71961 | 0.08901437 | 0.01961243
2024-10-21 | 26.41509 | 40.09434 | 33.49057 | 606 | 55.08307 | 7.624835 | 7.178416 | 0.09906601 | 0.1488086 | 21766 | 61.81216 | 4.220932 | 3.398085 | 0.09070679 | 0.02672227 | 2.784159 | 21160 | 62.00487 | 4.123448 | 3.28982 | 0.09046739 | 0.02322585
2024-10-22 | 21.56863 | 62.7451 | 15.68627 | 607 | 52.6 | 9.19 | 8.4 | 0.091 | 0.22 | 6615 | 62.1436 | 4.394855 | 3.120587 | 0.06485034 | 0.02695442 | 9.176115 | 6008 | 63.1078 | 3.910392 | 2.587197 | 0.06220839 | 0.007450649
2024-10-23 | 27.47253 | 50 | 22.52747 | 1717 | 55.49004 | 5.566523 | 6.821095 | 0.1646575 | 0.09236459 | 21879 | 64.39117 | 2.244324 | 2.372335 | 0.09551021 | 0.01392348 | 7.847708 | 20162 | 65.14919 | 1.961404 | 1.993477 | 0.08962161 | 0.007243419
2024-10-24 | 33.95062 | 24.07407 | 41.97531 | 1253 | 52.01061 | 6.624653 | 8.634174 | 0.1858731 | 0.1171229 | 16869 | 62.93378 | 2.621285 | 3.164444 | 0.104079 | 0.01361939 | 7.427826 | 15616 | 63.81024 | 2.300062 | 2.725562 | 0.09751595 | 0.005314453125
2024-10-25 | 31.88976 | 33.07087 | 35.03937 | 1962 | 53.54258 | 7.219704 | 8.110341 | 0.1308476 | 0.115633 | 22245 | 62.70662 | 3.004061 | 3.268226 | 0.08925372 | 0.01697975 | 8.81996 | 20283 | 63.59307 | 2.596277 | 2.799842 | 0.08523029 | 0.007436893
2024-10-26 | 30.88235 | 40.68627 | 28.43137 | 1422 | 48.92463 | 9.034775 | 10.87989 | 0.145173 | 0.1589571 | 22022 | 63.41621 | 2.631058 | 2.978163 | 0.08561166 | 0.01937681 | 6.457179 | 20600 | 64.41655 | 2.189015 | 2.432714 | 0.08150019 | 0.009741699
2024-10-27 | 25.60976 | 43.08943 | 31.30081 | 1530 | 53.08793 | 7.096837 | 7.871817 | 0.1168549 | 0.138166 | 25039 | 63.29235 | 2.629617 | 3.060108 | 0.0887803 | 0.01448109 | 6.110468 | 23509 | 63.95647 | 2.338884 | 2.746955 | 0.08695317 | 0.006431494
2024-10-28 | 24.57143 | 28.57143 | 46.85714 | 1051 | 53.08545 | 8.048887 | 8.526147 | 0.1317716 | 0.1918297 | 16668 | 63.00067 | 2.670684 | 3.197548 | 0.09129287 | 0.01707523 | 6.305496 | 15617 | 63.66795 | 2.308739 | 2.838941 | 0.08856871 | 0.005314529
2024-10-29 | 27.81065 | 36.09467 | 36.09467 | 1607 | 56.70919 | 5.165818 | 6.907642 | 0.1294978 | 0.0742178 | 20811 | 63.60905 | 2.418546 | 2.901282 | 0.08141456 | 0.01681392 | 7.721878 | 19204 | 64.18643 | 2.188653 | 2.566028 | 0.07739093 | 0.01201034
2024-10-30 | 27.32558 | 36.04651 | 36.62791 | 1244 | 55.94564 | 5.628883 | 7.523199 | 0.1564767 | 0.08327572 | 18485 | 63.71685 | 2.501056 | 2.810846 | 0.09396154 | 0.01251136 | 6.729781 | 17241 | 64.27757 | 2.275372 | 2.470833 | 0.08945084 | 0.007405458
2024-10-31 |  |  |  | 0 | 0 | 0 | 0 | 0 | 0 | 0 | 0.0 | 0.0 | 0.0 | 0.0 | 0.0 | 0 | 0 | 0.0 | 0.0 | 0.0 | 0.0 | 0.0
2024-11-01 | 34.8 | 32.9 | 32.3 | 561 | 47.87 | 11.29 | 9.45 | 0.118 | 0.268 | 16207 | 62.78 | 3.14 | 3.01 | 0.089 | 0.031 | 3.5 | 15646 | 63.32 | 2.85 | 2.78 | 0.088 | 0.023
2024-11-02 | 20.4 | 41.8 | 37.8 | 1233 | 54.55 | 7.24 | 7.62 | 0.091 | 0.097 | 22408 | 61.94 | 3.39 | 3.65 | 0.087 | 0.031 | 5.5 | 21175 | 62.37 | 3.16 | 3.42 | 0.087 | 0.027
2024-11-03 | 27.2 | 36.1 | 36.7 | 1157 | 58.86 | 4.95 | 5.64 | 0.1 | 0.074 | 16110 | 63.64 | 2.59 | 2.78 | 0.089 | 0.015 | 7.2 | 14953 | 64.01 | 2.41 | 2.56 | 0.088 | 0.011
2024-11-04 | 22.7 | 43.9 | 33.3 | 1313 | 51.07 | 7.71 | 8.96 | 0.18 | 0.179 | 20788 | 62.28 | 3 | 3.47 | 0.11 | 0.021 | 6.3 | 19475 | 63.04 | 2.68 | 3.1 | 0.105 | 0.011
2024-11-05 | 36.7 | 38.7 | 24.6 | 1815 | 51.81 | 7.23 | 9 | 0.171 | 0.157 | 22784 | 61.73 | 3.19 | 3.88 | 0.111 | 0.022 | 8 | 20969 | 62.59 | 2.84 | 3.43 | 0.106 | 0.01
2024-11-06 | 29.3 | 38.5 | 32.2 | 1692 | 51.94 | 7.12 | 9.41 | 0.129 | 0.153 | 19665 | 61.44 | 3.21 | 4.14 | 0.087 | 0.032 | 8.6 | 17973 | 62.33 | 2.84 | 3.65 | 0.083 | 0.021
2024-11-07 | 24.7 | 36 | 39.2 | 1421 | 52.01 | 6.66 | 9.8 | 0.101 | 0.102 | 20113 | 61.86 | 3.08 | 3.89 | 0.077 | 0.013 | 7.1 | 18692 | 62.61 | 2.81 | 3.44 | 0.075 | 0.006
2024-11-08 | 21.2 | 48 | 30.8 | 1354 | 50.33 | 8.27 | 10.3 | 0.111 | 0.186 | 20982 | 62.02 | 3.11 | 3.78 | 0.087 | 0.024 | 6.5 | 19628 | 62.82 | 2.75 | 3.33 | 0.085 | 0.013
2024-11-09 | 16 | 78.5 | 5.5 | 2246 | 57.16 | 6.5 | 6.09 | 0.15 | 0.091 | 24139 | 64 | 2.85 | 2.34 | 0.094 | 0.021 | 9.3 | 21893 | 64.7 | 2.48 | 1.96 | 0.088 | 0.014
2024-11-10 | 24.8 | 41.1 | 34.1 | 500 | 51.47 | 8.77 | 8.57 | 0.117 | 0.141 | 15499 | 60.01 | 2.56 | 3.39 | 0.114 | 0.013 | 3.2 | 14999 | 60.29 | 2.35 | 3.21 | 0.114 | 0.008
2024-11-11 | 0 | 0 | 0 | 108 | 56.64 | 5.45 | 6.18 | 0.113 | 0.068 | 2288 | 63.83 | 2.64 | 2.58 | 0.082 | 0.007 | 4.7 | 2180 | 64.19 | 2.5 | 2.41 | 0.08 | 0.004
2024-11-12 | 26.1 | 52.2 | 21.7 | 340 | 55.82 | 6.41 | 7.49 | 0.12 | 0.099 | 6924 | 63.74 | 2.95 | 2.67 | 0.076 | 0.016 | 4.9 | 6584 | 64.15 | 2.77 | 2.42 | 0.074 | 0.012
2024-11-13 | 24.5 | 41.1 | 34.4 | 961 | 52.72 | 8.1 | 8.16 | 0.218 | 0.136 | 20624 | 61.42 | 3.55 | 3.96 | 0.14 | 0.022 | 4.7 | 19663 | 61.84 | 3.32 | 3.76 | 0.136 | 0.016
2024-11-14 | 29.1 | 44.4 | 26.5 | 1890 | 53.08 | 8.62 | 8.6 | 0.144 | 0.191 | 23221 | 62.31 | 3.29 | 3.35 | 0.116 | 0.034 | 8.1 | 21331 | 63.13 | 2.82 | 2.89 | 0.114 | 0.02
2024-11-15 | 28.8 | 33.6 | 37.7 | 1244 | 55.67 | 6.29 | 7.4 | 0.158 | 0.099 | 18429 | 62.84 | 2.48 | 3.4 | 0.107 | 0.014 | 6.8 | 17185 | 63.36 | 2.21 | 3.11 | 0.103 | 0.007
2024-11-16 | 19.2 | 55 | 25.8 | 1956 | 56.57 | 4.91 | 7.06 | 0.138 | 0.068 | 18567 | 61.82 | 2.63 | 4.06 | 0.107 | 0.017 | 10.5 | 16611 | 62.44 | 2.36 | 3.7 | 0.104 | 0.011
2024-11-17 | 35.3 | 28.7 | 35.9 | 411 | 55.93 | 4.47 | 6.77 | 0.158 | 0.07 | 15870 | 62.42 | 2.01 | 3.86 | 0.141 | 0.011 | 2.6 | 15459 | 62.59 | 1.94 | 3.78 | 0.141 | 0.009
2024-11-18 | 25.3 | 36.4 | 38.3 | 1016 | 56.47 | 5.46 | 6.35 | 0.146 | 0.114 | 17296 | 63.26 | 2.49 | 3.03 | 0.097 | 0.02 | 5.9 | 16280 | 63.69 | 2.3 | 2.82 | 0.094 | 0.014
2024-11-19 | 24.4 | 55.8 | 19.9 | 1509 | 52.27 | 8.73 | 8.88 | 0.142 | 0.154 | 19856 | 62.12 | 3.48 | 3.46 | 0.107 | 0.023 | 7.6 | 18347 | 62.93 | 3.05 | 3.01 | 0.104 | 0.012
2024-11-20 | 20.2 | 50 | 29.8 | 1490 | 50.18 | 9.42 | 9.29 | 0.132 | 0.132 | 15883 | 63.14 | 2.9 | 2.98 | 0.089 | 0.034 | 9.4 | 14393 | 64.48 | 2.22 | 2.33 | 0.085 | 0.024
2024-11-21 | 18.4 | 41.3 | 40.3 | 1821 | 52.13 | 10.63 | 8.64 | 0.084 | 0.204 | 11802 | 62.38 | 4.36 | 3.05 | 0.065 | 0.048 | 15.4 | 9981 | 64.25 | 3.22 | 2.03 | 0.061 | 0.019
2024-11-22 | 26.3 | 47.4 | 26.3 | 1569 | 50.75 | 10.91 | 9.21 | 0.1 | 0.181 | 22398 | 62.84 | 3.56 | 2.99 | 0.085 | 0.024 | 7 | 20829 | 63.75 | 3 | 2.53 | 0.084 | 0.013
2024-11-23 | 29.9 | 37.9 | 32.2 | 868 | 51.71 | 9.52 | 8.68 | 0.129 | 0.218 | 22226 | 63.17 | 2.81 | 3.02 | 0.096 | 0.021 | 3.9 | 21358 | 63.63 | 2.54 | 2.79 | 0.095 | 0.013
2024-11-24 | 26.8 | 41 | 32.2 | 925 | 53.14 | 9.49 | 8.44 | 0.348 | 0.171 | 12919 | 63.48 | 2.68 | 2.99 | 0.152 | 0.022 | 7.2 | 11994 | 64.28 | 2.15 | 2.57 | 0.136 | 0.01
2024-11-25 | 25 | 46 | 29 | 1444 | 47.74 | 10.86 | 10.42 | 0.148 | 0.195 | 19610 | 61.81 | 2.97 | 3.79 | 0.138 | 0.025 | 7.4 | 18166 | 62.93 | 2.34 | 3.26 | 0.137 | 0.011
2024-11-26 | 20.9 | 62.8 | 16.3 | 1698 | 54.59 | 7.72 | 7.28 | 0.104 | 0.143 | 23091 | 63.47 | 2.88 | 2.77 | 0.089 | 0.019 | 7.4 | 21393 | 64.17 | 2.5 | 2.42 | 0.088 | 0.009
2024-11-27 | 29.8 | 40.3 | 29.8 | 1178 | 46.88 | 11.95 | 10.66 | 0.126 | 0.27 | 18383 | 63.77 | 2.54 | 2.7 | 0.091 | 0.026 | 6.4 | 17205 | 64.93 | 1.89 | 2.16 | 0.089 | 0.009
2024-11-28 | 28.9 | 48.9 | 22.2 | 1913 | 54.45 | 8.2 | 7.69 | 0.099 | 0.152 | 23074 | 64.02 | 2.61 | 2.65 | 0.074 | 0.025 | 8.3 | 21161 | 64.89 | 2.11 | 2.19 | 0.072 | 0.014
2024-11-29 | 18.6 | 55.3 | 26.1 | 1772 | 51.79 | 9.06 | 8.42 | 0.121 | 0.185 | 18688 | 63.05 | 2.76 | 3.13 | 0.096 | 0.023 | 9.5 | 16916 | 64.23 | 2.1 | 2.58 | 0.093 | 0.006
2024-11-30 | 34.9 | 41.7 | 23.4 | 2090 | 47.6 | 10.42 | 10.21 | 0.138 | 0.233 | 23518 | 62.79 | 2.88 | 3.21 | 0.098 | 0.034 | 8.9 | 21428 | 64.27 | 2.15 | 2.53 | 0.095 | 0.015
2024-12-01 | 32.35294 | 33.82353 | 33.82353 | 1343 | 52.95785 | 9.612904 | 8.182338 | 0.1123157 | 0.2074214 | 17242 | 63.4216 | 2.784435 | 2.975837 | 0.09004524 | 0.03289494 | 7.78912 | 15899 | 64.30548 | 2.20763 | 2.53604 | 0.08816404 | 0.01815256
2024-12-02 | 33.33333 | 27.16049 | 39.50617 | 669 | 55.53275 | 7.319686 | 6.955904 | 0.1186771 | 0.1523139 | 13174 | 64.15156 | 2.353175 | 2.597847 | 0.08057291 | 0.02019709 | 5.078184 | 12505 | 64.61265 | 2.087474 | 2.364697 | 0.07853439 | 0.01312903
2024-12-03 | 8.474576 | 61.01695 | 30.50847 | 1060 | 55.58175 | 6.818943 | 6.787396 | 0.1729623 | 0.1057311 | 13749 | 64.04926 | 2.531894 | 2.573525 | 0.07892563 | 0.0205715 | 7.709652 | 12689 | 64.75661 | 2.173767 | 2.221511 | 0.0710701 | 0.01345752
2024-12-04 | 16.43836 | 61.64384 | 21.91781 | 2641 | 53.65681 | 9.289632 | 7.434459 | 0.07104396 | 0.1801588 | 19180 | 63.1403 | 3.27417 | 2.959633 | 0.07166612 | 0.04193198 | 13.76955 | 16539 | 64.65465 | 2.313602 | 2.245078 | 0.07176547 | 0.01985949
2024-12-05 | 0 | 0 | 0 | 686 | 56.37 | 8.34 | 7.03 | 0.079 | 0.155 | 5138 | 63.07237 | 2.63877 | 2.213318 | 0.06688979 | 0.02583126 | 13.3515 | 4452 | 64.10513 | 1.760278 | 1.471125 | 0.06502376 | 0.005927903
2024-12-06 | 15.73034 | 51.1236 | 33.14607 | 1837 | 36.88548 | 7.061355 | 5.594856 | 0.07607022 | 0.1342194 | 15167 | 61.1559 | 3.280255 | 2.54299 | 0.06477029 | 0.04559629 | 12.11182 | 13330 | 64.50059 | 2.759183 | 2.122414 | 0.06321305 | 0.0333832
2024-12-07 | 22.32558 | 42.7907 | 34.88372 | 1902 | 46.85975 | 13.6048 | 10.10089 | 0.06700053 | 0.2511972 | 17154 | 61.41134 | 4.674791 | 3.436959 | 0.066338 | 0.05266183 | 11.08779 | 15252 | 63.22599 | 3.561174 | 2.605933 | 0.06625538 | 0.02790349
2024-12-08 | 26.14679 | 40.36697 | 33.48624 | 1727 | 45.30979 | 13.21112 | 10.79761 | 0.09547134 | 0.2497024 | 20291 | 62.10409 | 3.520407 | 3.458935 | 0.08231901 | 0.03733749 | 8.511163 | 18564 | 63.66646 | 2.618885 | 2.776221 | 0.08109545 | 0.01758129
2024-12-09 | 26.31579 | 40.35088 | 33.33333 | 1980 | 55.50155 | 7.009727 | 6.692424 | 0.09581212 | 0.1346803 | 21093 | 62.56937 | 3.033215 | 3.360418 | 0.07872363 | 0.03163578 | 9.387 | 19113 | 63.30156 | 2.62127 | 3.015241 | 0.07695336 | 0.02096094
2024-12-10 | 23.45679 | 46.2963 | 30.24691 | 1323 | 50.03939 | 10.20985 | 9.417332 | 0.1148889 | 0.2168707 | 21078 | 61.61467 | 3.223329 | 4.032517 | 0.1065361 | 0.02965623 | 6.276687 | 19755 | 62.38987 | 2.755439 | 3.671894 | 0.1059767 | 0.0171184
2024-12-11 | 19.04762 | 52.91005 | 28.04233 | 1659 | 52.60414 | 8.658439 | 8.133026 | 0.1111248 | 0.1851133 | 18464 | 62.05753 | 3.036356 | 3.738068 | 0.09216383 | 0.0279626 | 8.985052 | 16805 | 62.99078 | 2.48134 | 3.304195 | 0.090292 | 0.01244859
2024-12-12 | 21.21212 | 48.48485 | 30.30303 | 1971 | 55.90942 | 6.707925 | 6.583861 | 0.1078762 | 0.119277 | 20258 | 62.74771 | 3.027489 | 3.238559 | 0.08478372 | 0.0241821 | 9.72949 | 18287 | 63.48475 | 2.630806 | 2.877997 | 0.08229477 | 0.01393263
2024-12-13 | 21.24352 | 39.89637 | 38.8601 | 1868 | 54.23062 | 7.928597 | 7.462976 | 0.09129283 | 0.1266435 | 20450 | 61.88305 | 3.512478 | 3.640993 | 0.07648227 | 0.02837963 | 9.134474 | 18582 | 62.65233 | 3.068537 | 3.256779 | 0.07499341 | 0.01850143
2024-12-14 | 21.60804 | 53.26633 | 25.12563 | 1862 | 57.71409 | 5.729017 | 5.854705 | 0.09027981 | 0.1163631 | 20833 | 63.10252 | 2.46867 | 3.302047 | 0.07932453 | 0.03401164 | 8.937743 | 18971 | 63.63139 | 2.148667 | 3.051504 | 0.07824928 | 0.02592887
2024-12-15 | 20 | 55.12195 | 24.87805 | 1717 | 55.57771 | 8.166313 | 6.99505 | 0.08184391 | 0.1454135 | 19371 | 63.16481 | 3.134999 | 3.053399 | 0.0711313 | 0.02839244 | 8.863765 | 17654 | 63.90271 | 2.645662 | 2.67004 | 0.07008941 | 0.01701116
2024-12-16 | 0 | 0 | 0 | 344 | 49.04721 | 8.013372 | 6.115233 | 0.06356977 | 0.151314 | 4419 | 48.75895 | 2.939013 | 2.302159 | 0.04922019 | 0.01683322 | 7.784567 | 4075 | 48.73461 | 2.51065 | 1.98027 | 0.04800883 | 0.005480736
2024-12-17 | 27.27273 | 15.15152 | 57.57576 | 986 | 54.73941 | 9.034219 | 7.272424 | 0.1009675 | 0.1294939 | 10874 | 62.82472 | 3.906337 | 2.875298 | 0.07182863 | 0.02537879 | 9.0675 | 9888 | 63.63096 | 3.395001 | 2.436831 | 0.06892299 | 0.01499676
2024-12-18 | 27.71084 | 40.16064 | 32.12851 | 1107 | 46.81014 | 12.40125 | 10.83144 | 0.1036883 | 0.1946314 | 12442 | 61.90002 | 3.628728 | 3.557831 | 0.1035738 | 0.02514616 | 8.897283 | 11335 | 63.37373 | 2.771985 | 2.847476 | 0.1035626 | 0.008593869
2024-12-19 | 36.46409 | 26.51934 | 37.01657 | 1239 | 50.52237 | 9.349249 | 9.36481 | 0.1295464 | 0.1520872 | 18170 | 61.65012 | 2.45615 | 4.24407 | 0.1430824 | 0.01945548 | 6.818932 | 16931 | 62.46444 | 1.951717 | 3.869337 | 0.1440729 | 0.009749572
2024-12-20 | 15.90909 | 56.81818 | 27.27273 | 863 | 56.01724 | 7.53971 | 5.993048 | 0.1068853 | 0.09722596 | 15050 | 62.93347 | 4.093627 | 2.505759 | 0.1072626 | 0.02427807 | 5.734219 | 14187 | 63.35418 | 3.884001 | 2.293626 | 0.1072856 | 0.01984063
2024-12-21 | 22.9572 | 46.69261 | 30.35019 | 2479 | 54.58448 | 7.687555 | 7.058838 | 0.1075002 | 0.1610048 | 23849 | 62.30871 | 2.874912 | 3.648655 | 0.0854861 | 0.02587851 | 10.39457 | 21370 | 63.20475 | 2.316627 | 3.253061 | 0.08293238 | 0.01020335
2024-12-22 | 26 | 42.5 | 31.5 | 1509 | 52.71634 | 7.533651 | 9.298257 | 0.1176282 | 0.1525195 | 20189 | 61.79706 | 2.924482 | 4.144089 | 0.09658458 | 0.02612502 | 7.474367 | 18680 | 62.53061 | 2.552146 | 3.727727 | 0.09488464 | 0.01591467
2024-12-23 | 25.13089 | 56.5445 | 18.32461 | 1817 | 54.95775 | 6.69251 | 7.379362 | 0.1121238 | 0.1055768 | 21163 | 62.2598 | 3.32758 | 3.45967 | 0.07054787 | 0.02270935 | 8.585739 | 19346 | 62.94562 | 3.011542 | 3.091527 | 0.066643 | 0.01492634
2024-12-24 | 24.8 | 56.8 | 18.4 | 2205 | 58.03245 | 4.378259 | 6.07629 | 0.1082281 | 0.05720907 | 24480 | 63.88493 | 2.377536 | 2.71941 | 0.07061522 | 0.01534594 | 9.007353 | 22275 | 64.46426 | 2.179484 | 2.387113 | 0.06689192 | 0.01120191
2024-12-25 | 19.10828 | 56.05096 | 24.84076 | 1760 | 55.49449 | 6.922199 | 6.710722 | 0.10533125 | 0.1355341 | 22273 | 62.28985 | 3.255808 | 3.406601 | 0.09802804 | 0.02757738 | 7.901944 | 20513 | 62.87288 | 2.941234 | 3.12311 | 0.09740143 | 0.01831478
2024-12-26 | 22.8972 | 38.31776 | 38.78505 | 1989 | 53.96116 | 8.856546 | 7.893791 | 0.09064656 | 0.1700221 | 16996 | 62.12652 | 3.874158 | 3.335021 | 0.08477583 | 0.04241954 | 11.70275 | 15007 | 63.20874 | 3.213802 | 2.73081 | 0.08399773 | 0.02550733
2024-12-27 | 32.39437 | 35.68075 | 31.92488 | 2414 | 50.49949 | 11.68252 | 8.540688 | 0.08076388 | 0.2892568 | 22583 | 62.07491 | 4.804845 | 2.889296 | 0.07042694 | 0.0535921 | 10.68946 | 20169 | 63.46035 | 3.981666 | 2.212889 | 0.06918972 | 0.02538572
2024-12-28 | 24.5614 | 43.85965 | 31.57895 | 1670 | 49.38898 | 11.86487 | 9.16203 | 0.09433593 | 0.2281605 | 20389 | 61.80298 | 3.729099 | 3.704079 | 0.09567272 | 0.03465964 | 8.190691 | 18719 | 62.91049 | 3.003273 | 3.217153 | 0.09579198 | 0.01739663
2024-12-29 | 26.78571 | 39.28571 | 33.92857 | 1848 | 31.73891 | 3.956461 | 4.544037 | 0.08530736 | 0.08024892 | 15200 | 55.03758 | 2.126397 | 3.115901 | 0.1056036 | 0.01785072 | 12.15789 | 13352 | 58.26226 | 1.873105 | 2.918238 | 0.1084127 | 0.009214425
2024-12-30 | 19.47368 | 57.89474 | 22.63158 | 1793 | 55.4644 | 6.195443 | 7.092733 | 0.1540803 | 0.1113017 | 23048 | 63.74457 | 2.776399 | 2.605984 | 0.09032762 | 0.01859062 | 7.779417 | 21255 | 64.44306 | 2.48798 | 2.227497 | 0.08494966 | 0.01076982
2024-12-31 | 20.97561 | 60 | 19.02439 | 2196 | 54.05683 | 6.106325 | 8.151831 | 0.1425342 | 0.09438388 | 21637 | 63.42461 | 2.555486 | 2.947199 | 0.09141806 | 0.01899173 | 10.14928 | 19441 | 64.48276 | 2.154393 | 2.359298 | 0.08564413 | 0.01047564
2025-01-01 | 19.45946 | 57.2973 | 23.24324 | 1632 | 55.29342 | 6.591575 | 6.952886 | 0.1267782 | 0.1135625 | 20191 | 63.68936 | 2.380147 | 2.753678 | 0.1005664 | 0.02221376 | 8.082809 | 18559 | 64.42766 | 2.009811 | 2.384417 | 0.09826149 | 0.01418094
2025-01-02 | 31.76471 | 41.76471 | 26.47059 | 1749 | 51.3381 | 9.330646 | 8.793922 | 0.1129405 | 0.196968 | 18109 | 64.0637 | 2.745371 | 2.498295 | 0.07124814 | 0.03348774 | 9.658181 | 16360 | 65.42415 | 2.041358 | 1.825248 | 0.06679092 | 0.01601054
2025-01-03 | 24.58101 | 43.57542 | 31.84358 | 1380 | 51.96752 | 9.402913 | 8.450094 | 0.1156877 | 0.1732514 | 16847 | 63.13394 | 2.793242 | 3.027979 | 0.09870648 | 0.02207274 | 8.191369 | 15467 | 64.13023 | 2.203512 | 2.544206 | 0.09719138 | 0.008584244
2025-01-04 | 25.15337 | 38.65031 | 36.19632 | 900 | 54.87276 | 8.076511 | 7.5044 | 0.09721111 | 0.1110244 | 6466 | 61.92619 | 3.313913 | 3.741525 | 0.1090994 | 0.02810795 | 13.91896 | 5566 | 63.06671 | 2.54382 | 3.133083 | 0.1110217 | 0.01470068
2025-01-05 | 20.37037 | 50.92593 | 28.7037 | 1360 | 51.07725 | 8.492125 | 10.703 | 0.19155 | 0.1668875 | 10486 | 60.86894 | 4.009604 | 4.259149 | 0.09483426 | 0.0354733 | 12.96967 | 9126 | 62.32814 | 3.341598 | 3.298856 | 0.08042121 | 0.01588933
2025-01-06 | 20.60606 | 51.51515 | 27.87879 | 2022 | 55.63896 | 6.633759 | 7.351588 | 0.09897329 | 0.1052161 | 18447 | 62.53554 | 3.212074 | 3.336522 | 0.09093072 | 0.02258402 | 10.99331 | 16425 | 63.38454 | 2.790847 | 2.842247 | 0.08994064 | 0.0124116
2025-01-07 | 21.09375 | 45.3125 | 33.59375 | 2645 | 55.81085 | 7.030624 | 6.52575 | 0.101118 | 0.1242204 | 19684 | 61.65667 | 3.729759 | 3.704576 | 0.09049373 | 0.03294788 | 13.43731 | 17039 | 62.56413 | 3.217359 | 3.266639 | 0.0888445 | 0.01877945
2025-01-08 | 0 | 0 | 0 | 0 | 0 | 0 | 0 | 0 | 0 | 0 | 0.0 | 0.0 | 0.0 | 0.0 | 0.0 | 0 | 0 | 0.0 | 0.0 | 0.0 | 0.0 | 0.0
2025-01-09 | 0 | 0 | 0 | 0 | 0 | 0 | 0 | 0 | 0 | 0 | 0.0 | 0.0 | 0.0 | 0.0 | 0.0 | 0 | 0 | 0.0 | 0.0 | 0.0 | 0.0 | 0.0
2025-01-10 | 0 | 0 | 0 | 0 | 0 | 0 | 0 | 0 | 0 | 0 | 0.0 | 0.0 | 0.0 | 0.0 | 0.0 | 0 | 0 | 0.0 | 0.0 | 0.0 | 0.0 | 0.0
2025-01-11 | 0 | 0 | 0 | 0 | 0 | 0 | 0 | 0 | 0 | 0 | 0.0 | 0.0 | 0.0 | 0.0 | 0.0 | 0 | 0 | 0.0 | 0.0 | 0.0 | 0.0 | 0.0
2025-01-12 | 0 | 0 | 0 | 0 | 0 | 0 | 0 | 0 | 0 | 0 | 0.0 | 0.0 | 0.0 | 0.0 | 0.0 | 0 | 0 | 0.0 | 0.0 | 0.0 | 0.0 | 0.0
2025-01-13 | 25.34247 | 41.09589 | 33.56164 | 1246 | 56.44721 | 6.144896 | 6.125169 | 0.1330738 | 0.09426324 | 18788 | 54.22201 | 3.262474 | 2.298792 | 0.07200551 | 0.0147051 | 6.631893 | 17542 | 54.06395 | 3.057737 | 2.027007 | 0.06766785 | 0.009054127
2025-01-14 | 19.71831 | 54.22535 | 26.05634 | 1287 | 55.79459 | 6.157211 | 7.041461 | 0.1491748 | 0.1117475 | 18998 | 63.05508 | 3.379688 | 2.814905 | 0.09468205 | 0.01851661 | 6.774397 | 17711 | 63.58267 | 3.177855 | 2.507775 | 0.09072223 | 0.01174183
2025-01-15 | 33.66337 | 41.08911 | 25.24752 | 1091 | 54.92505 | 6.909982 | 7.79725 | 0.136747 | 0.1061907 | 19636 | 62.52118 | 2.919014 | 3.430415 | 0.1005366 | 0.01695704 | 5.556121 | 18545 | 62.96806 | 2.684226 | 3.173514 | 0.09840636 | 0.01170744
2025-01-16 | 27.38589 | 54.77178 | 17.84232 | 1852 | 54.13954 | 7.735043 | 6.957624 | 0.1070356 | 0.1389741 | 23762 | 63.37409 | 2.727864 | 2.8828 | 0.08135525 | 0.02219041 | 7.702866 | 21910 | 64.15467 | 2.304619 | 2.538365 | 0.07918455 | 0.01231896
2025-01-17 | 27.22772 | 55.94059 | 16.83168 | 1601 | 58.19145 | 6.098563 | 5.823623 | 0.1190294 | 0.08493442 | 23040 | 64.00098 | 3.192409 | 2.281299 | 0.07868279 | 0.01831441 | 6.948785 | 21439 | 64.43482 | 2.975386 | 2.016769 | 0.07566983 | 0.01333943
2025-01-18 | 17.97235 | 60.82949 | 21.19816 | 1612 | 53.53757 | 6.012519 | 8.152872 | 0.1585813 | 0.1040645 | 20191 | 63.06589 | 2.303516 | 3.286547 | 0.1067228 | 0.01701659 | 7.983755 | 18579 | 63.89261 | 1.981706 | 2.864323 | 0.1022233 | 0.009463911
2025-01-19 | 19.04762 | 65.71429 | 15.2381 | 1054 | 54.77261 | 4.538615 | 8.313121 | 0.2102647 | 0.0984592 | 11550 | 63.5014 | 1.9507 | 3.229671 | 0.1174481 | 0.02005177 | 9.125541 | 10496 | 64.37793 | 1.690824 | 2.719195 | 0.1081275 | 0.01217816
2025-01-20 | 22.40664 | 43.9834 | 33.60996 | 2251 | 56.36962 | 5.583336 | 6.971466 | 0.1555273 | 0.1393932 | 23192 | 64.56558 | 1.923836 | 2.34624 | 0.08928551 | 0.02694724 | 9.705933 | 20941 | 65.44658 | 1.530468 | 1.849063 | 0.08216501 | 0.01486015
2025-01-21 | 26.47059 | 49.41176 | 24.11765 | 1158 | 53.55833 | 6.640112 | 7.771002 | 0.1802815 | 0.168747 | 20288 | 63.80607 | 2.316081 | 2.752902 | 0.09628433 | 0.01903135 | 5.707808 | 19130 | 64.4264 | 2.054333 | 2.44914 | 0.09119971 | 0.009968583
2025-01-22 | 31.88153 | 43.23138 | 24.88708 | 840 | 51.78765 | 6.87481 | 8.919583 | 0.2156857 | 0.1343821 | 17939 | 63.69965 | 2.031885 | 2.928726 | 0.1070631 | 0.02101611 | 4.682535 | 17099 | 64.28483 | 1.793973 | 2.634421 | 0.101727 | 0.01544693
2025-01-23 | 28.40816 | 29.01989 | 42.57196 | 1750 | 48.01238 | 8.314686 | 10.95842 | 0.2260731 | 0.1050777 | 22991 | 60.62859 | 3.31557 | 4.499648 | 0.1409955 | 0.03146975 | 7.611674 | 21241 | 61.66801 | 2.903703 | 3.967524 | 0.1339861 | 0.02540535
2025-01-24 | 29.34759 | 39.26032 | 31.39209 | 1957 | 48.8418 | 9.889085 | 9.824681 | 0.1284665 | 0.367071 | 21321 | 61.32985 | 3.724514 | 3.965289 | 0.08683293 | 0.05689264 | 9.178744 | 19364 | 62.59194 | 3.101499 | 3.373116 | 0.08262528 | 0.02554483
2025-01-25 | 34.27394 | 33.54717 | 32.17889 | 1899 | 52.56809 | 7.986593 | 8.352238 | 0.125346 | 0.1259505 | 21642 | 62.86328 | 3.186014 | 3.099031 | 0.07186473 | 0.02468751 | 8.774605 | 19743 | 63.85354 | 2.724266 | 2.593746 | 0.06672058 | 0.01494742
2025-01-26 | 23.168 | 54.17999 | 22.65201 | 1858 | 49.87428 | 9.772314 | 9.676076 | 0.1340468 | 0.09636168 | 22187 | 63.42695 | 2.815073 | 2.929597 | 0.08347589 | 0.01434495 | 8.374273 | 20329 | 64.66562 | 2.179205 | 2.312992 | 0.07885388 | 0.00684891
2025-01-27 | 21.72979 | 47.10546 | 31.16475 | 1323 | 49.61882 | 9.484974 | 9.415593 | 0.13561 | 0.1406644 | 20575 | 62.39064 | 3.563741 | 3.164663 | 0.09837111 | 0.02870056 | 6.430134 | 19252 | 63.26832 | 3.156833 | 2.735098 | 0.09581205 | 0.02100639
2025-01-28 | 26.31122 | 44.224 | 29.46478 | 1565 | 53.46588 | 6.564505 | 7.917444 | 0.1313355 | 0.125099 | 20848 | 61.89235 | 3.2944 | 3.650085 | 0.101815 | 0.03559574 | 7.506715 | 19283 | 62.57624 | 3.029 | 3.303748 | 0.0994191 | 0.02833169
2025-01-29 | 25.57783 | 44.14508 | 30.27708 | 1351 | 54.85059 | 5.681865 | 7.82134 | 0.1541828 | 0.08012435 | 18439 | 62.25212 | 2.799315 | 3.641447 | 0.1186272 | 0.02203785 | 7.326862 | 17088 | 62.8373 | 2.571416 | 3.310979 | 0.1158161 | 0.01744546
2025-01-30 | 27.3641 | 57.20629 | 15.42961 | 1670 | 49.64527 | 9.03988 | 9.45994 | 0.1673952 | 0.159503 | 17182 | 61.96433 | 3.441818 | 3.484939 | 0.1047271 | 0.03835267 | 9.719474 | 15512 | 63.29058 | 2.839139 | 2.841678 | 0.09798034 | 0.02530979
2025-01-31 | 29.09975 | 40.82589 | 30.07435 | 2020 | 53.55986 | 8.114517 | 7.482951 | 0.1054847 | 0.1511066 | 20646 | 62.02381 | 3.137619 | 3.704308 | 0.1118503 | 0.03165895 | 9.783978 | 18626 | 62.94173 | 2.597872 | 3.294512 | 0.1125407 | 0.01870478
2025-02-01 | 34.16149 | 55.90062 | 9.937888 | 1504 | 56.82814 | 5.509003 | 6.774149 | 0.1441769 | 0.09264362 | 15476 | 62.28306 | 3.23331 | 3.525843 | 0.08100084 | 0.02211731 | 9.718273
2025-02-02 | 35.86207 | 42.06897 | 22.06897 | 1077 | 53.09061 | 7.098942 | 8.215701 | 0.3353454 | 0.142649 | 15003 | 61.9296 | 4.478537 | 3.122404 | 0.1353107 | 0.0219925 | 7.178564
2025-02-03 | 35.61644 | 47.26027 | 17.12329 | 1199 | 53.6844 | 6.163653 | 8.070167 | 0.1881977 | 0.1104245 | 15557 | 63.38529 | 2.174263 | 3.145658 | 0.106728 | 0.02080202 | 7.707141
2025-02-04 | 28.50467 | 59.81308 | 11.68224 | 1656 | 52.21077 | 7.305688 | 9.109191 | 0.1514565 | 0.09288406 | 20456 | 63.4423 | 2.468732 | 3.064069 | 0.07308643 | 0.02198859 | 8.095424
2025-02-05 | 26.31579 | 59.64912 | 14.03509 | 1753 | 49.66643 | 8.935277 | 9.342841 | 0.1072288 | 0.1042807 | 23151 | 63.02037 | 3.123048 | 2.983115 | 0.05582649 | 0.02330698 | 7.572027
2025-02-06 | 17.94872 | 70.51282 | 11.53846 | 2298 | 53.45511 | 7.968703 | 7.347337 | 0.1036954 | 0.09358312 | 25764 | 63.46858 | 3.536026 | 2.458052 | 0.07069469 | 0.02013532 | 8.919422
2025-02-07 | 28.76106 | 63.27434 | 7.964602 | 2037 | 54.55831 | 7.348454 | 6.850496 | 0.1050727 | 0.1371694 | 22665 | 63.90719 | 2.813909 | 2.499728 | 0.06459726 | 0.03500247 | 8.987426
2025-02-08 | 32.17863 | 49.46389 | 18.35749 | 1500 | 51.61497 | 8.77364 | 8.389253 | 0.1358187 | 0.132232 | 23374 | 64.06447 | 2.446842 | 2.541564 | 0.08625588 | 0.02432354 | 6.417387
2025-02-09 | 25.28131 | 63.60758 | 11.11111 | 1998 | 54.95287 | 7.992853 | 7.623524 | 0.1431331 | 0.1271802 | 24032 | 64.13913 | 3.151591 | 2.326775 | 0.07963896 | 0.02516813 | 8.313915
2025-02-10 | 30.21989 | 41.40081 | 28.3793 | 1550 | 53.89957 | 8.626716 | 8.017271 | 0.1457071 | 0.1644503 | 18725 | 62.23336 | 3.808484 | 3.27315 | 0.09452804 | 0.03768168 | 8.277704
2025-02-11 | 25.04505 | 43.5607 | 31.39425 | 821 | 54.12676 | 7.032034 | 7.760438 | 0.1759415 | 0.1266736 | 14962 | 63.36516 | 2.667069 | 3.009177 | 0.1177269 | 0.02470014 | 5.487234
2025-02-12 |  |  |  | 235 | 50.95 | 8.63 | 8.35 | 0.199 | 0.234 | 4472 | 63.72803 | 2.399933 | 2.744559 | 0.09205411 | 0.03258922 | 5.254919
2025-02-13 | 36 | 50 | 14 | 1379 | 53.51834 | 7.196302 | 8.058455 | 0.1459347 | 0.1026759 | 23006 | 63.90252 | 2.499362 | 2.751039 | 0.07097253 | 0.01806618 | 5.994088
2025-02-14 | 28.90084 | 47.06541 | 24.03375 | 1622 | 49.99688 | 9.748718 | 9.439236 | 0.084709 | 0.1133033 | 23204 | 62.64464 | 3.81752 | 2.923935 | 0.0544026 | 0.0220395 | 6.990174
2025-02-15 | 29.68691 | 50.35289 | 19.9602 | 1265 | 52.88435 | 7.716087 | 8.315573 | 0.1189091 | 0.09832016 | 23818 | 64.11677 | 2.448972 | 2.582242 | 0.05299492 | 0.02489126 | 5.311109
2025-02-16 | 25.52288 | 71.69935 | 2.777778 | 1246 | 53.59732 | 9.111798 | 8.11927 | 0.1420385 | 0.1647151 | 23569 | 63.90272 | 3.097104 | 2.432397 | 0.05808388 | 0.02142494 | 5.286605
2025-02-17 | 25.06201 | 36.94653 | 37.99145 | 1340 | 49.29432 | 10.6536 | 8.861552 | 0.1016187 | 0.1978157 | 21136 | 62.06955 | 4.033524 | 3.193089 | 0.06455124 | 0.04615187 | 6.339894
2025-02-18 | 29.91181 | 28.44029 | 41.6479 | 613 | 42.36101 | 15.06387 | 12.33837 | 0.1072773 | 0.2752822 | 19065 | 62.01957 | 3.987611 | 3.339109 | 0.06450013 | 0.02873729 | 3.215316
2025-02-19 | 24.03621 | 40.07049 | 35.8933 | 1173 | 51.91568 | 8.347673 | 8.516905 | 0.1356061 | 0.144445 | 17534 | 61.80048 | 3.445998 | 3.698696 | 0.08138069 | 0.02364942 | 6.68986
2025-02-20 | 29.39289 | 43.30921 | 27.2979 | 1319 | 45.29907 | 12.59021 | 11.25268 | 0.1338059 | 0.2832237 | 15055 | 60.71482 | 3.770071 | 4.353606 | 0.09361581 | 0.04955324 | 8.761209
2025-02-21 | 14.45893 | 58.32338 | 27.21769 | 2272 | 46.11468 | 13.10178 | 10.56797 | 0.1284921 | 0.2917007 | 23513 | 62.46686 | 4.0687 | 2.949752 | 0.07942347 | 0.04529422 | 9.66274
2025-02-22 | 23.5042 | 54.52227 | 21.97353 | 1667 | 50.24026 | 11.24863 | 8.825483 | 0.1023515 | 0.2369094 | 21669 | 62.92301 | 3.454332 | 2.959605 | 0.07337265 | 0.03213365 | 7.693018
2025-02-23 | 22.05882 | 66.17647 | 11.76471 | 1364 | 48.23026 | 13.23024 | 9.952199 | 0.1250235 | 0.3263717 | 21545 | 63.38763 | 2.864341 | 2.838618 | 0.08401497 | 0.04148951 | 6.330935
2025-02-24 | 31.63201 | 50.02347 | 18.34451 | 1885 | 41.94777 | 16.74422 | 12.19988 | 0.1052398 | 0.4311172 | 18085 | 61.97292 | 3.620329 | 3.545521 | 0.06823514 | 0.06583041 | 10.423
2025-02-25 | 28.8258 | 44.15662 | 27.01758 | 1460 | 47.31467 | 13.13062 | 10.5235 | 0.111561 | 0.3184199 | 22187 | 63.13158 | 3.014707 | 3.018169 | 0.0705604 | 0.03425601 | 6.58043
2025-02-26 | 23.36957 | 46.73913 | 29.8913 | 1380 | 51.93386 | 8.312623 | 8.26787 | 0.1310493 | 0.1805928 | 20158 | 63.04831 | 2.789016 | 3.090714 | 0.07826109 | 0.02673036 | 6.845917
2025-02-27 | 0 | 0 | 0 | 120 | 53.92825 | 7.6365 | 8.0155 | 0.138175 | 0.1628 | 3388 | 50.83109 | 2.984147 | 1.791942 | 0.05323259 | 0.01493625 | 3.541913
2025-02-28 |  |  |  | 0 | 0 | 0 | 0 | 0 | 0 | 0 | 0.0 | 0.0 | 0.0 | 0.0 | 0.0 | 0
2025-03-01 | 21.08731 | 45.32807 | 33.58462 | 2051 | 59.56703 | 1.757294 | 6.403818 | 0.2312131 | 0.02096294 | 22440 | 63.86253 | 1.336586 | 3.238787 | 0.120434 | 0.01309713 | 9.139929 | 20389 | 64.29463 | 1.294266 | 2.920405 | 0.1092903 | 0.01230588
2025-03-02 | 33.6364 | 42.86 | 23.5036 | 1698 | 56.16909 | 5.879317 | 7.113463 | 0.1539694 | 0.0512874 | 17406 | 62.52774 | 4.783647 | 2.63121 | 0.07396892 | 0.01753553 | 9.755257 | 15708 | 63.2151 | 4.665208 | 2.146689 | 0.06532105 | 0.01388703
2025-03-03 | 23.77774 | 60.93331 | 15.28895 | 1538 | 53.50694 | 7.254896 | 8.028192 | 0.1520592 | 0.08409363 | 20568 | 64.27036 | 2.522602 | 2.356694 | 0.07333187 | 0.02359043 | 7.477635 | 19030 | 65.14025 | 2.14014 | 1.898325 | 0.06696915 | 0.01870058
2025-03-04 | 24.21356 | 59.71621 | 16.07023 | 1337 | 55.42126 | 7.439955 | 6.840344 | 0.1257689 | 0.08916455 | 24435 | 63.79105 | 2.904508 | 2.527616 | 0.08678255 | 0.0252841 | 5.47166 | 23098 | 64.27553 | 2.641979 | 2.277979 | 0.08452587 | 0.02158646
2025-03-05 | 32.17008 | 55.60596 | 12.22396 | 1404 | 51.28655 | 10.35943 | 8.865392 | 0.1567094 | 0.1212892 | 23194 | 63.76893 | 4.365531 | 1.924161 | 0.05675412 | 0.01854859 | 6.05329 | 21790 | 64.57321 | 3.979325 | 1.476915 | 0.05031368 | 0.01192868
2025-03-06 | 31.53869 | 52.00666 | 16.45464 | 1598 | 54.1381 | 7.824524 | 8.046214 | 0.1434205 | 0.1120451 | 21327 | 63.44221 | 3.007945 | 2.815568 | 0.06295785 | 0.02384053 | 7.492849 | 19729 | 64.19582 | 2.617814 | 2.391899 | 0.05644057 | 0.01669618
2025-03-07 | 36.21184 | 56.47822 | 7.309942 | 1306 | 55.46654 | 6.908806 | 7.393637 | 0.1026792 | 0.1101853 | 16758 | 64.0623 | 2.842652 | 2.468505 | 0.06079049 | 0.02457256 | 7.793293 | 15452 | 64.78881 | 2.498982 | 2.052234 | 0.05725006 | 0.01733659
2025-03-08 | 44.44911 | 44.25303 | 11.29785 | 1280 | 50.77476 | 8.90734375 | 9.479375 | 0.118871875 | 0.1354046875 | 23127 | 63.54673 | 2.442474 | 3.026082 | 0.0790304 | 0.02409359 | 5.534656 | 21847 | 64.29503 | 2.063702 | 2.647989 | 0.07669611 | 0.01757195
2025-03-09 | 23.54332 | 48.04733 | 28.40935 | 1349 | 54.63074 | 6.735856 | 7.688629 | 0.1341557 | 0.1158036 | 21602 | 63.39414 | 2.333241 | 3.19903 | 0.08415973 | 0.03363695 | 6.244792 | 20253 | 63.97784 | 2.039994 | 2.89999 | 0.08082963 | 0.02816405
2025-03-10 | 30.32641 | 36.64736 | 33.02623 | 1489 | 51.41296 | 7.748167 | 9.067515 | 0.1151135 | 0.0896266 | 18941 | 62.18463 | 3.092556 | 3.696891 | 0.07649047 | 0.02713587 | 7.861253 | 17452 | 63.10367 | 2.695341 | 3.238671 | 0.07319516 | 0.02180418
2025-03-11 | 36.98817 | 41.85144 | 21.16038 | 1622 | 51.21001 | 9.133095 | 9.442984 | 0.1157965 | 0.1142861 | 16512 | 62.05304 | 3.741382 | 3.508669 | 0.06839159 | 0.03373949 | 9.823159 | 14890 | 63.23419 | 3.154051 | 2.862232 | 0.06322767 | 0.02496538
2025-03-12 | 34.43864 | 58.39982 | 7.16154 | 1237 | 50.8604 | 8.578448 | 9.641415 | 0.1119741 | 0.150658 | 22272 | 63.39517 | 2.629122 | 3.071207 | 0.05344675 | 0.03641166 | 5.554059 | 21035 | 64.1323 | 2.279261 | 2.684834 | 0.05000494 | 0.0296932
2025-03-13 | 22.62372 | 63.03331 | 14.34297 | 1532 | 54.95975 | 5.815933 | 7.681913 | 0.1422748 | 0.102857 | 22608 | 63.79459 | 2.312575 | 2.840533 | 0.06906991 | 0.03849288 | 6.776362 | 21076 | 64.43679 | 2.057918 | 2.488617 | 0.0637487 | 0.03381429
2025-03-14 | 19.68213 | 69.28968 | 11.02819 | 1846 | 58.03518 | 5.201777 | 5.795807 | 0.1130125 | 0.07707151 | 23910 | 63.77594 | 2.890936 | 2.5902 | 0.06483923 | 0.02764801 | 7.720619 | 22064 | 64.25624 | 2.697598 | 2.322001 | 0.06080878 | 0.02351296
2025-03-15 | 32.05169 | 49.32604 | 18.62227 | 1277 | 55.77402 | 6.144957 | 6.884448 | 0.1359765 | 0.08330227 | 19464 | 63.29041 | 2.343453 | 3.206031 | 0.0918248 | 0.02649879 | 6.56083 | 18187 | 63.81817 | 2.07653 | 2.947751 | 0.08872469 | 0.02251034
2025-03-16 | 25.61646 | 61.24921 | 13.13433 | 1908 | 52.48122 | 8.269036 | 9.019434 | 0.1734298 | 0.112327 | 14004 | 60.4783 | 3.005324 | 4.083725 | 0.09610604 | 0.03855127 | 13.62468 | 12096 | 61.73974 | 2.175036 | 3.305175 | 0.08390914 | 0.02691402
2025-03-17 | 34.11193 | 57.33367 | 8.554396 | 1484 | 55.1978 | 6.277662 | 7.192931 | 0.1392446 | 0.09461388 | 19190 | 63.71495 | 2.575302 | 2.804299 | 0.0753697 | 0.02556876 | 7.733194 | 17706 | 64.4288 | 2.264994 | 2.436472 | 0.07001612 | 0.01978185
2025-03-18 | 39.06287 | 50.26913 | 10.668 | 1067 | 46.84799 | 11.19595 | 11.06112 | 0.1588754 | 0.2292727 | 20475 | 63.45468 | 2.84454 | 2.843497 | 0.07245221 | 0.04158623 | 5.211233 | 19408 | 64.36767 | 2.385401 | 2.391714 | 0.0677009 | 0.03126772
2025-03-19 | 36.05128 | 38.01255 | 25.93617 | 1017 | 47.9336 | 10.86144 | 11.00391 | 0.1731573 | 0.2651141 | 17943 | 52.78182 | 2.704577 | 2.623966 | 0.08534108 | 0.03281594 | 5.667949 | 16926 | 53.07313 | 2.214472 | 2.120457 | 0.08006463 | 0.01885829
2025-03-20 | 30.66228 | 52.57298 | 16.76475 | 1127 | 50.2816 | 9.119255 | 9.143842 | 0.1754392 | 0.1860098 | 16732 | 64.18533 | 2.269926 | 2.476399 | 0.09492526 | 0.0310456 | 6.735596 | 15605 | 65.18946 | 1.775265 | 1.994873 | 0.08911051 | 0.01985402
2025-03-21 | 38.50599 | 61.49401 | 0 | 1526 | 49.89938 | 10.12499 | 9.503801 | 0.1451887 | 0.1963598 | 23073 | 62.78143 | 3.997649 | 2.691869 | 0.09202952 | 0.0291808 | 6.613791 | 21547 | 63.69376 | 3.563698 | 2.209435 | 0.08826468 | 0.01734086
2025-03-22 | 34.2409 | 63.32854 | 2.430556 | 1766 | 56.03563 | 6.134524 | 6.715793 | 0.2076546 | 0.1119428 | 19168 | 64.38122 | 2.071504 | 2.499576 | 0.1162169 | 0.02259033 | 9.213272 | 17402 | 65.22815 | 1.659178 | 2.071703 | 0.1069376 | 0.01352261
2025-03-23 | 26.94182 | 56.96809 | 16.09009 | 1827 | 58.36524 | 4.785928 | 5.447291 | 0.2026273 | 0.1168446 | 21814 | 62.44117 | 4.006294 | 2.916796 | 0.1060471 | 0.03055341 | 8.375355 | 19987 | 62.81375 | 3.935028 | 2.685485 | 0.09721874 | 0.02266558
2025-03-24 | 21.04025 | 65.07627 | 13.88348 | 955 | 51.09376 | 10.53784 | 8.993319 | 0.1555152 | 0.1614806 | 12472 | 62.92962 | 4.420031 | 2.551045 | 0.07390811 | 0.02670301 | 7.657152 | 11517 | 63.91106 | 3.912737 | 2.016846 | 0.06714118 | 0.01552713
2025-03-25 | 32.47847 | 42.04112 | 25.48041 | 954 | 48.10206 | 10.71878 | 10.00959 | 0.1994497 | 0.160086 | 21697 | 64.70267 | 2.106821 | 2.193224 | 0.09744785 | 0.02428366 | 4.396921 | 20743 | 65.46616 | 1.710745 | 1.833738 | 0.09275664 | 0.01803792
2025-03-26 | 0 | 0 | 0 | 689 | 47.48922 | 11.66936 | 10.42062 | 0.1791437 | 0.2189623 | 13165 | 64.18844 | 2.786114 | 2.287682 | 0.0694016 | 0.03562005 | 5.233574 | 12476 | 65.11067 | 2.295527 | 1.838532 | 0.06334097 | 0.02549479
2025-03-27 | 0 | 0 | 0 | 0 | 0 | 0 | 0 | 0 | 0 | 0 | 0.0 | 0.0 | 0.0 | 0.0 | 0.0 | 0 | 0 | 0.0 | 0.0 | 0.0 | 0.0 | 0.0
2025-03-28 | 0 | 0 | 0 | 0 | 0 | 0 | 0 | 0 | 0 | 0 | 0.0 | 0.0 | 0.0 | 0.0 | 0.0 | 0 | 0 | 0.0 | 0.0 | 0.0 | 0.0 | 0.0
2025-03-29 | 0 | 0 | 0 | 0 | 0 | 0 | 0 | 0 | 0 | 0 | 0.0 | 0.0 | 0.0 | 0.0 | 0.0 | 0 | 0 | 0.0 | 0.0 | 0.0 | 0.0 | 0.0
2025-03-30 | 0 | 0 | 0 | 0 | 0 | 0 | 0 | 0 | 0 | 0 | 0.0 | 0.0 | 0.0 | 0.0 | 0.0 | 0 | 0 | 0.0 | 0.0 | 0.0 | 0.0 | 0.0
2025-03-31 | 0 | 0 | 0 | 0 | 0 | 0 | 0 | 0 | 0 | 0 | 0.0 | 0.0 | 0.0 | 0.0 | 0.0 | 0 | 0 | 0.0 | 0.0 | 0.0 | 0.0 | 0.0